## Sheet1
filename | GHSV | GHSV | GHSV(h-1) | GHSV_min(h-1) | GHSV_max(h-1) | GHSV_average(h-1)
10.1016j.joei.2022.11.001.txt | 50,000 h−1 | 50000 | 50000 | 50000 | 50000 | 50000
10.1016j.jece.2022.109016.txt | 450,000 h−1 | 450000 | 450000 | 450000 | 450000 | 450000
10.1016j.cattod.2007.10.024.txt | 10,000h−1 | 10000 | 10000 | 10000 | 10000 | 10000
10.1016j.jcat.2004.11.027.txt | 100 ml/min | 100 |  | 0 | 0 | 0
10.1016S1566-7367(02)00094-8.txt | 10,000h−1 | 10000 | 10000 | 10000 | 10000 | 10000
10.1016j.apcatb.2007.07.029.txt | No values | Novalues |  | 0 | 0 | 0
10.1016j.jece.2021.105233.txt | 30,000 h−1 | 30000 | 30000 | 30000 | 30000 | 30000
10.1016j.jhazmat.2009.09.112.txt | 50,000h−1 | 50000 | 50000 | 50000 | 50000 | 50000
10.1016j.cattod.2019.07.006.txt | 200–300 mL/min | 200–300 |  | 0 | 0 | 0
10.1016S0926-3373(99)00131-9.txt | 30,000 h−1 | 30000 | 30000 | 30000 | 30000 | 30000
10.1016j.apsusc.2021.148971.txt | 24 000 mL·g−1·h−1 | 24000 |  | 0 | 0 | 0
10.1016j.cej.2016.02.086.txt | 400,000h− | 400000 | 400000 | 400000 | 400000 | 400000
10.1016j.cattod.2012.03.004.txt | 10,000h−1 | 10000 | 10000 | 10000 | 10000 | 10000
10.1016S0926-3373(99)00126-5.txt | 7600h−1 | 7600 | 7600 | 7600 | 7600 | 7600
10.1016j.surfin.2016.12.003.txt | 80,000/h | 80000 | 80000 | 80000 | 80000 | 80000
10.1016j.jhazmat.2020.122986.txt | No values | Novalues |  | 0 | 0 | 0
10.1016j.apsusc.2017.09.131.txt | 30000h−1 | 30000 | 30000 | 30000 | 30000 | 30000
10.1016j.jcat.2021.01.014.txt | 60,000 ml·g-1·h-1 | 60000 |  | 0 | 0 | 0
10.1016j.cej.2021.129995.txt | No values | Novalues |  | 0 | 0 | 0
10.1016j.apcatb.2020.118825.txt | 80,000 h−1or 400,000 h−1 | 80000 | 40000-80000 | 40000 | 80000 | 60000
10.1016j.jcis.2018.07.050.txt | 40, 000 h−1 | 40000 | 40000 | 40000 | 40000 | 40000
10.1016j.apsusc.2014.04.041.txt | 36,000h−1 | 36000 | 36000 | 36000 | 36000 | 36000
10.1016j.fuel.2013.11.032.txt | 20 to 200kg/h | 20to200kg/ |  | 0 | 0 | 0
10.1016j.jiec.2010.01.046.txt | 10,000–50,000h−1 | 10000–50000 | 10000–50000 | 10000 | 50000 | 30000
10.1016j.cjche.2022.07.020.txt | 80000 h−1 | 80000 | 80000 | 80000 | 80000 | 80000
10.1016j.apcata.2015.08.025.txt | 18,000h−1 | 18000 | 18000 | 18000 | 18000 | 18000
10.1016S0926-860X(02)00115-1.txt | 107,000ml/h/g | 107000ml/ |  | 0 | 0 | 0
10.1016j.apcata.2018.11.025.txt | No values | Novalues |  | 0 | 0 | 0
10.1016j.jhazmat.2019.120970.txt | 200,000 h−1 | 200000 | 200000 | 200000 | 200000 | 200000
10.1016j.jece.2015.03.030.txt | 40,000h−1 | 40000 | 40000 | 40000 | 40000 | 40000
10.1016j.jcat.2021.08.002.txt | 40,000 mL h−1g−1 | 40000 mL |  | 0 | 0 | 0
10.1016j.cej.2014.10.086.txt | 72,000h−1 | 72000 | 72000 | 72000 | 72000 | 72000
10.1016j.cattod.2019.03.021.txt | No values | Novalues |  | 0 | 0 | 0
10.1016j.apcatb.2018.06.024.txt | No values | Novalues |  | 0 | 0 | 0
10.1016j.apcatb.2005.10.024.txt | 100,000h−1 | 100000 | 100000 | 100000 | 100000 | 100000
10.1016j.apcata.2016.10.001.txt | No values | Novalues |  | 0 | 0 | 0
10.1016j.apcata.2007.10.002.txt | 8500h−1 | 8500 | 8500 | 8500 | 8500 | 8500
10.1016j.jcat.2007.10.003.txt | No values | Novalues |  | 0 | 0 | 0
10.1016j.cattod.2020.04.051.txt | 30,000 h−1 | 30000 | 30000 | 30000 | 30000 | 30000
10.1016j.molcata.2013.05.021.txt | 50,000h−1 | 50000 | 50000 | 50000 | 50000 | 50000
10.1016j.fuel.2019.116668.txt | 30 000 h−1 | 30000 | 30000 | 30000 | 30000 | 30000
10.1016j.fuel.2022.123469.txt | 60000 mL·g−1·h−1 | 60000 |  | 0 | 0 | 0
10.1016j.cej.2017.05.053.txt | 35,000h−1 | 35000 | 35000 | 35000 | 35000 | 35000
10.1016j.catcom.2005.09.004.txt | 30,000h−1 | 30000 | 30000 | 30000 | 30000 | 30000
10.1016j.cattod.2019.12.025.txt | 60,000 mL·g–1h–1. | 60000 |  | 0 | 0 | 0
10.1016j.cej.2019.122286.txt | 30,000 h−1 | 30000 | 30000 | 30000 | 30000 | 30000
10.1016j.apcatb.2013.06.005.txt | 80,000h−1 | 80000 | 80000 | 80000 | 80000 | 80000
10.1016j.molcata.2010.10.008.txt | 80000h−1 | 80000 | 80000 | 80000 | 80000 | 80000
10.1016j.apcatb.2012.04.026.txt | 10,000h−1 | 10000 | 10000 | 10000 | 10000 | 10000
10.1016j.fuel.2021.122237.txt | 30 000 h−1 | 30000 | 30000 | 30000 | 30000 | 30000
10.1016j.cattod.2004.06.081.txt | 2800h−1 | 2800 | 2800 | 2800 | 2800 | 2800
10.1016j.fuel.2022.125218.txt | 100000 h−1 | 100000 | 100000 | 100000 | 100000 | 100000
10.1016j.jcat.2020.12.036.txt | No values | Novalues |  | 0 | 0 | 0
10.1016j.fuel.2017.06.034.txt | 60,000h−1 | 60000 | 60000 | 60000 | 60000 | 60000
10.1016j.apsusc.2014.02.002.txt | 15 000h−1 | 15000 | 15000 | 15000 | 15000 | 15000
10.1016j.cej.2022.134729.txt | 32000 h−1 | 32000 | 32000 | 32000 | 32000 | 32000
10.1016j.fuel.2022.124113.txt | 60000 h−1 | 60000 | 60000 | 60000 | 60000 | 60000
10.1016j.fuel.2022.123324.txt | No values | Novalues |  | 0 | 0 | 0
10.1016j.apcata.2020.117413.txt | 80,000 h−1 | 80000 | 80000 | 80000 | 80000 | 80000
10.1016j.cej.2021.130637.txt | 113,000 h−1 | 113000 | 113000 | 113000 | 113000 | 113000
10.1016j.crcon.2021.11.002.txt | No values | Novalues |  | 0 | 0 | 0
10.1016S0016-2361(02)00141-2.txt | 90 000 h −1 | 90000 | 90000 | 90000 | 90000 | 90000
10.1016j.fuel.2016.11.095.txt | 80,000h−1 | 80000 | 80000 | 80000 | 80000 | 80000
10.1016S0926-3373(02)00301-6.txt | 3600h−1 | 3600 | 3600 | 3600 | 3600 | 3600
10.1016j.fuel.2016.05.116.txt | 18,000h−1 | 18000 | 18000 | 18000 | 18000 | 18000
10.1016j.jcat.2005.11.028.txt | No values | Novalues |  | 0 | 0 | 0
10.1016j.apsusc.2019.144755.txt | No values | Novalues |  | 0 | 0 | 0
10.1016j.apsusc.2017.11.180.txt | 60,000 h−1 | 60000 | 60000 | 60000 | 60000 | 60000
10.1016j.catcom.2007.04.035.txt | 12,000h−1 | 12000 | 12000 | 12000 | 12000 | 12000
10.1016j.apcata.2020.117918.txt | 45,000 h−1 | 45000 | 45000 | 45000 | 45000 | 45000
10.1016j.apsusc.2018.03.032.txt | 60 000 h−1 | 60000 | 60000 | 60000 | 60000 | 60000
10.1016j.apcatb.2010.09.028.txt | 30,000h−1 | 30000 | 30000 | 30000 | 30000 | 30000
10.1016j.catcom.2011.03.005.txt | 100,000h−1 | 100000 | 100000 | 100000 | 100000 | 100000
10.1016j.micromeso.2007.05.004.txt | 8000h−1 | 8000 | 8000 | 8000 | 8000 | 8000
10.1016j.apcatb.2009.11.016.txt | 80,000h−1 | 80000 | 80000 | 80000 | 80000 | 80000
10.1016j.jcat.2019.08.003.txt | 60,000 h−1 | 60000 | 60000 | 60000 | 60000 | 60000
10.1016j.jcat.2020.01.025.txt | 45,000 h−1 | 45000 | 45000 | 45000 | 45000 | 45000
10.1016j.cattod.2018.07.037.txt | 100 000 h−1 | 100000 | 100000 | 100000 | 100000 | 100000
10.1016j.cej.2018.12.149.txt | 60 000 h−1 | 60000 | 60000 | 60000 | 60000 | 60000
10.1016j.fuel.2020.118834.txt | 36,000 h−1 | 36000 | 36000 | 36000 | 36000 | 36000
10.1016j.fuel.2013.01.050.txt | 100,000h−1 | 100000 | 100000 | 100000 | 100000 | 100000
10.1016j.apcatb.2015.11.029.txt | 135 kh-1 | 135 |  | 0 | 0 | 0
10.1016S0926-3373(00)00210-1.txt | 20,000h−1 | 20000 | 20000 | 20000 | 20000 | 20000
10.1016j.molcata.2016.06.023.txt | 300000h-1 | 300000 | 300000 | 300000 | 300000 | 300000
10.1016j.apcatb.2020.119542.txt | 40, 000 h−1 | 40000 | 40000 | 40000 | 40000 | 40000
10.1016j.catcom.2013.01.001.txt | No values | Novalues |  | 0 | 0 | 0
10.1016j.cej.2022.134770.txt | 32,000 h−1 | 32000 | 32000 | 32000 | 32000 | 32000
10.1016j.cej.2021.130929.txt | 12,000 h−1 | 12000 | 12000 | 12000 | 12000 | 12000
10.1016j.jhazmat.2014.05.071.txt | No values | Novalues |  | 0 | 0 | 0
10.1016j.apcatb.2014.06.038.txt | No values | Novalues |  | 0 | 0 | 0
10.1016j.cattod.2016.03.033.txt | 40，000 h-1 | 40000 | 40000 | 40000 | 40000 | 40000
10.1016j.fuel.2021.122643.txt | No values | Novalues |  | 0 | 0 | 0
10.1016j.jcis.2016.10.056.txt | 71,400h−1 | 71400 | 71400 | 71400 | 71400 | 71400
10.1016j.cattod.2019.08.034.txt | No values | Novalues |  | 0 | 0 | 0
10.1016j.apsusc.2019.03.263.txt | No values | Novalues |  | 0 | 0 | 0
10.1016j.apcata.2018.07.017.txt | 36,000 h−1 | 36000 | 36000 | 36000 | 36000 | 36000
10.1016S0926-3373(02)00026-7.txt | 3300h−1 | 3300 | 3300 | 3300 | 3300 | 3300
10.1016j.apcatb.2020.118710.txt | 100,000 h−1 | 100000 | 100000 | 100000 | 100000 | 100000
10.1016j.cattod.2004.04.047.txt | No values | Novalues |  | 0 | 0 | 0
10.1016j.jhazmat.2011.01.078.txt | 36,000h−1 | 36000 | 36000 | 36000 | 36000 | 36000
10.1016j.jhazmat.2017.02.013.txt | 45,000h−1 | 45000 | 45000 | 45000 | 45000 | 45000
10.1016j.apsusc.2021.151511.txt | No values | Novalues |  | 0 | 0 | 0
10.1016j.apsusc.2014.06.043.txt | 12,000h−1 | 12000 | 12000 | 12000 | 12000 | 12000
10.1016j.cattod.2020.05.036.txt | 30,000 mL g−1h−1 | 30000 |  | 0 | 0 | 0
10.1016j.cej.2021.129065.txt | No values | Novalues |  | 0 | 0 | 0
10.1016j.ijhydene.2019.03.253.txt | 3000 h−1 | 3000 | 3000 | 3000 | 3000 | 3000
10.1016j.seppur.2007.07.015.txt | 50,000h−1 | 50000 | 50000 | 50000 | 50000 | 50000
10.1016j.molcata.2016.07.036.txt | No values | Novalues |  | 0 | 0 | 0
10.1016j.apcatb.2013.12.052.txt | 100,000h−1 | 100000 | 100000 | 100000 | 100000 | 100000
10.1016j.jcat.2019.09.028.txt | 24,400 h−1 | 24400 | 24400 | 24400 | 24400 | 24400
10.1016j.apsusc.2020.147068.txt | No values | Novalues |  | 0 | 0 | 0
10.1016j.cej.2016.12.034.txt | No values | Novalues |  | 0 | 0 | 0
10.1016j.cej.2015.02.004.txt | 15,000h−1 | 15000 | 15000 | 15000 | 15000 | 15000
10.1016j.apsusc.2016.04.090.txt | No values | Novalues |  | 0 | 0 | 0
10.1016j.apcatb.2019.117983.txt | 40,000 h−1 | 40000 | 40000 | 40000 | 40000 | 40000
10.1016S0926-3373(00)00189-2.txt | No values | Novalues |  | 0 | 0 | 0
10.1016j.cattod.2018.06.008.txt | 60 kh−1 | 60k |  | 0 | 0 | 0
10.1016j.apcata.2012.04.014.txt | 15,000h−1 | 15000 | 15000 | 15000 | 15000 | 15000
10.1016j.jcis.2021.12.008.txt | 40,000 h−1 | 40000 | 40000 | 40000 | 40000 | 40000
10.1016j.inoche.2022.110018.txt | No values | Novalues |  | 0 | 0 | 0
10.1016j.catcom.2015.09.023.txt | 30,000h−1 | 30000 | 30000 | 30000 | 30000 | 30000
10.1016j.fuel.2021.121239.txt | 40,000 h−1 | 40000 | 40000 | 40000 | 40000 | 40000
10.1016j.cattod.2007.06.007.txt | 24,000h−1 | 24000 | 24000 | 24000 | 24000 | 24000
10.1016j.apsusc.2021.150989.txt | 76,000 h−1 | 76000 | 76000 | 76000 | 76000 | 76000
10.1016j.jcis.2011.05.012.txt | 24,000h−1 | 24000 | 24000 | 24000 | 24000 | 24000
10.1016j.fuel.2018.01.077.txt | 15,000 mL·g−1·h−1 | 15000 |  | 0 | 0 | 0
10.1016S0021-9517(03)00081-2.txt | 42,000 h−1 | 42000 | 42000 | 42000 | 42000 | 42000
10.1016j.ijhydene.2011.02.124.txt | No values | Novalues |  | 0 | 0 | 0
10.1016j.fuel.2015.07.031.txt | 27,000h−1 | 27000 | 27000 | 27000 | 27000 | 27000
10.1016j.apcatb.2007.09.029.txt | No values | Novalues |  | 0 | 0 | 0
10.1016j.apcatb.2014.07.036.txt | No values | Novalues |  | 0 | 0 | 0
10.1016S0045-6535(02)00136-4.txt | No values | Novalues |  | 0 | 0 | 0
10.1016j.apcatb.2018.05.014.txt | 70,000 h-1 | 70000 | 70000 | 70000 | 70000 | 70000
10.1016j.apcatb.2013.05.035.txt | 120, 000mLg−1 | 120000 |  | 0 | 0 | 0
10.1016j.cej.2017.04.006.txt | 48000h−1or 24000h−1 | 48000 | 24000-48000 | 24000 | 48000 | 36000
10.1016j.catcom.2008.02.019.txt | 60,000h−1 | 60000 | 60000 | 60000 | 60000 | 60000
10.1016S0920-5861(02)00208-0.txt | 36000 to 120000h−1 | 36000to120000 | 36000-120000 | 36000 | 120000 | 78000
10.1016j.apcatb.2013.07.044.txt | No values | Novalues |  | 0 | 0 | 0
10.1016j.ceramint.2020.10.018.txt | No values | Novalues |  | 0 | 0 | 0
10.1016j.catcom.2018.09.005.txt | No values | Novalues |  | 0 | 0 | 0
10.1016j.catcom.2004.11.002.txt | 31,000 h−1 | 31000 | 31000 | 31000 | 31000 | 31000
10.1016j.jcis.2022.04.110.txt | 130,000–260,000 h−1 | 130000–260000 | 130000–260000 | 130000 | 260000 | 130000
10.1016j.jhazmat.2020.122536.txt | 30 000 h−1 | 30000 | 30000 | 30000 | 30000 | 30000
10.1016j.seppur.2022.122281.txt | 36,000 h−1and 180,000 h−1 | 36000 | 180,000-36000 | 36000 | 180000 | 108000
10.1016j.apsusc.2018.07.019.txt | 72,000 h−1 | 72000 | 72000 | 72000 | 72000 | 72000
10.1016j.apcata.2013.10.057.txt | 120,000h−1 | 120000 | 120000 | 120000 | 120000 | 120000
10.1016j.apcatb.2016.03.063.txt | 70000h−1 | 70000 | 70000 | 70000 | 70000 | 70000
10.1016j.cej.2021.132475.txt | No values | Novalues |  | 0 | 0 | 0
10.1016j.apcatb.2009.05.028.txt | 10,000h−1 | 10000 | 10000 | 10000 | 10000 | 10000
10.1016j.cattod.2011.11.010.txt | 3 × 105 h−1 | 300000 | 300000 | 300000 | 300000 | 300000
10.1016j.fuel.2022.124157.txt | 120000 h−1 | 120000 | 120000 | 120000 | 120000 | 120000
10.1016j.apsusc.2019.143780.txt | 90,000 mL/(g·h) | 90000 |  | 0 | 0 | 0
10.1016j.cattod.2003.11.020.txt | 14,000 to 29,000h−1 | 14000to29000 | 14000-29000 | 14000 | 29000 | 21500
10.1016j.apcatb.2004.01.023.txt | 42,000h−1 | 42000 | 42000 | 42000 | 42000 | 42000
10.1016j.jiec.2017.03.006.txt | 7200h−1 | 7200 | 7200 | 7200 | 7200 | 7200
10.1016j.ijhydene.2021.12.170.txt | 30,000 h−1 | 30000 | 30000 | 30000 | 30000 | 30000
10.1016j.mcat.2017.06.017.txt | 18000h−1 | 18000 | 18000 | 18000 | 18000 | 18000
10.1016j.apcatb.2020.118731.txt | No values | Novalues |  | 0 | 0 | 0
10.1016j.apsusc.2018.03.160.txt | 25,000 h−1 | 25000 | 25000 | 25000 | 25000 | 25000
10.1016j.cej.2017.09.181.txt | No values | Novalues |  | 0 | 0 | 0
10.1016j.mcat.2019.110562.txt | 30, 000 h−1(100, 000 h−1) | 30000 | 30000 | 30000 | 30000 | 30000
10.1016j.jcis.2021.09.110.txt | 10,000 mL·g−1·h−1 | 10000 | 10000 | 10000 | 10000 | 10000
10.1016j.apcata.2008.11.019.txt | 26,000h−1 | 26000 | 26000 | 26000 | 26000 | 26000
10.1016j.apcatb.2020.119215.txt | No values | Novalues |  | 0 | 0 | 0
10.1016j.apcatb.2005.12.017.txt | 30,000h−1 | 30000 | 30000 | 30000 | 30000 | 30000
10.1016j.apcata.2019.117304.txt | No values | Novalues |  | 0 | 0 | 0
10.1016j.fuel.2022.124185.txt | No values | Novalues |  | 0 | 0 | 0
10.1016j.jcis.2020.07.089.txt | 30000 h−1 | 30000 | 30000 | 30000 | 30000 | 30000
10.1016j.jcat.2006.04.025.txt | 8000–16,000 h−1 | 8000–16000 | 8000–16000 | 8000 | 16000 | 12000
10.1016j.cej.2022.138152.txt | 15000 h−1 | 15000 | 15000 | 15000 | 15000 | 15000
10.1016j.apsusc.2017.04.020.txt | 1200mL/min and 360,000mLg−1h−1 | 1200mL/minand360000mLg−1 |  | 0 | 0 | 0
10.1016j.cattod.2011.03.058.txt | No values | Novalues |  | 0 | 0 | 0
10.1016j.ces.2022.117450.txt | 40000 h−1 | 40000 | 40000 | 40000 | 40000 | 40000
10.1016j.cattod.2012.08.030.txt | No values | Novalues |  | 0 | 0 | 0
10.5094APR.2015.022.txt | No values | Novalues |  | 0 | 0 | 0
10.1016j.fuel.2022.123763.txt | 30000 h−1 | 30000 | 30000 | 30000 | 30000 | 30000
10.1016j.jiec.2015.11.006.txt | 60,000h−1 | 60000 | 60000 | 60000 | 60000 | 60000
10.1016j.applthermaleng.2017.11.058.txt | No values | Novalues |  | 0 | 0 | 0
10.1016j.cej.2018.07.201.txt | 15000 h−1 | 15000 | 15000 | 15000 | 15000 | 15000
10.1016S1385-8947(03)00061-5.txt | 2400h−1 | 2400 | 2400 | 2400 | 2400 | 2400
10.1016j.mcat.2017.02.020.txt | 150,000h−1 | 150000 | 150000 | 150000 | 150000 | 150000
10.1016j.fuel.2022.125058.txt | 30000 h−1 | 30000 | 30000 | 30000 | 30000 | 30000
10.1016j.fuel.2021.122261.txt | 50000 h−1 | 50000 | 50000 | 50000 | 50000 | 50000
10.1016j.cattod.2019.01.039.txt | No values | Novalues |  | 0 | 0 | 0
10.1016j.apcatb.2009.05.013.txt | 10,000h−1 | 10000 | 10000 | 10000 | 10000 | 10000
10.1016j.apcatb.2004.01.019.txt | 76,000h−1 | 76000 | 76000 | 76000 | 76000 | 76000
10.1016j.proci.2020.06.295.txt | 100,000 h−1 | 100000 | 100000 | 100000 | 100000 | 100000
10.1016j.apsusc.2013.04.076.txt | 30,000h−1 | 30000 | 30000 | 30000 | 30000 | 30000
10.1016j.cattod.2020.05.029.txt | 640,000 h−1 | 640000 | 640000 | 640000 | 640000 | 640000
10.1016j.apcatb.2016.10.010.txt | 30,000h−1 | 30000 | 30000 | 30000 | 30000 | 30000
10.1016j.catcom.2012.06.022.txt | 3.5×104h-1 | 3.5×104 | 35000 | 35000 | 35000 | 35000
10.1016j.fuel.2018.05.076.txt | 6000 h−1 | 6000 | 6000 | 6000 | 6000 | 6000
10.1016j.apcatb.2007.09.039.txt | No values | Novalues |  | 0 | 0 | 0
10.1016j.cattod.2020.01.035.txt | No values | Novalues |  | 0 | 0 | 0
10.1016j.cej.2015.12.057.txt | 40,000h−1 | 40000 | 40000 | 40000 | 40000 | 40000
10.1016j.cej.2017.09.127.txt | 32,000h−1 | 32000 | 32000 | 32000 | 32000 | 32000
10.1016j.catcom.2010.03.002.txt | No values | Novalues |  | 0 | 0 | 0
10.1016j.chemosphere.2009.01.035.txt | No values | Novalues |  | 0 | 0 | 0
10.1016j.micromeso.2006.09.031.txt | No values | Novalues |  | 0 | 0 | 0
10.1016j.cej.2019.122302.txt | 177,000 h−1 | 177000 | 177000 | 177000 | 177000 | 177000
10.1016j.apcata.2021.118032.txt | 40,000 hr−1 | 40000 | 40000 | 40000 | 40000 | 40000
10.1016j.apcata.2006.06.030.txt | 3000–50,000h−1 | 3000–50000 | 3000–50000 | 3000 | 50000 | 26500
10.1016j.mcat.2019.110512.txt | 64,000 h−1 | 64000 | 64000 | 64000 | 64000 | 64000
10.1016j.cej.2022.138255.txt | 72000 h−1 | 72000 | 72000 | 72000 | 72000 | 72000
10.1016j.fuel.2021.121445.txt | 170,000 h−1 | 170000 | 170000 | 170000 | 170000 | 170000
10.1016j.cej.2022.137414.txt | 60000 mL·g−1·h−1 | 60000 mL·g−1· |  | 0 | 0 | 0
10.1016j.jcat.2016.05.001.txt | No values | Novalues |  | 0 | 0 | 0
10.1016j.molcata.2013.01.018.txt | 30,000h−1 | 30000 | 30000 | 30000 | 30000 | 30000
10.1016S0926-3373(01)00268-5.txt | 3600h−1 | 3600 | 3600 | 3600 | 3600 | 3600
10.1016j.apcatb.2013.02.014.txt | No values | Novalues |  | 0 | 0 | 0
10.1016j.cej.2017.08.069.txt | 49400h−1 | 49400 | 49400 | 49400 | 49400 | 49400
10.1016j.jhazmat.2012.08.026.txt | No values | Novalues |  | 0 | 0 | 0
10.1016j.fuel.2019.04.090.txt | 3.3 × 106h−1 | 3300000 | 3300000 | 3300000 | 3300000 | 3300000
10.1016j.apcatb.2015.10.052.txt | 26,000h−1 | 26000 | 26000 | 26000 | 26000 | 26000
10.1016j.cej.2021.131334.txt | No values | Novalues |  | 0 | 0 | 0
10.1016j.cattod.2012.06.015.txt | 2000 and 30,000h−1 | 2000and30000 | 2000and30000 | 2000 | 30000 | 16000
10.1016j.catcom.2011.08.036.txt | 10,000h−1 | 10000 | 10000 | 10000 | 10000 | 10000
10.1016j.cej.2020.124782.txt | No values | Novalues |  | 0 | 0 | 0
10.1016j.cattod.2004.04.029.txt | No values | Novalues |  | 0 | 0 | 0
10.1016j.catcom.2009.02.015.txt | 72,000h−1 | 72000 | 72000 | 72000 | 72000 | 72000
10.1016j.apcatb.2019.118363.txt | No values | Novalues |  | 0 | 0 | 0
10.1016j.micromeso.2014.04.034.txt | 50,000h−1 | 50000 | 50000 | 50000 | 50000 | 50000
10.1016j.apsusc.2022.154384.txt | 100,000 h−1 | 100000 | 100000 | 100000 | 100000 | 100000
10.1016j.apcata.2018.07.041.txt | 24 000 h−1 (mL·g−1·h−1) | 24000 | 24000 | 24000 | 24000 | 24000
10.1016j.cej.2022.135570.txt | No values | Novalues |  | 0 | 0 | 0
10.1016j.jhazmat.2019.120986.txt | 60,000 h−1 | 60000 | 60000 | 60000 | 60000 | 60000
10.1016j.jece.2020.104361.txt | No values | Novalues |  | 0 | 0 | 0
10.1016j.fuel.2022.124050.txt | 25000 h−1 | 25000 | 25000 | 25000 | 25000 | 25000
10.1016j.jiec.2018.02.039.txt | 30,000h−1 | 30000 | 30000 | 30000 | 30000 | 30000
10.1016j.apcata.2017.07.024.txt | 180,000h−1 | 180000 | 180000 | 180000 | 180000 | 180000
10.1016j.jcat.2020.05.040.txt | No values | Novalues |  | 0 | 0 | 0
10.1016j.cherd.2018.04.036.txt | 15300h−1 | 15300 | 15300 | 15300 | 15300 | 15300
10.1016j.apsusc.2013.10.143.txt | 41000h−1 | 41000 | 41000 | 41000 | 41000 | 41000
10.1016j.apcata.2004.01.001.txt | No values | Novalues |  | 0 | 0 | 0
10.1016j.cej.2021.129595.txt | No values | Novalues |  | 0 | 0 | 0
10.1016j.apcatb.2016.01.049.txt | 40000h−1 | 40000 | 40000 | 40000 | 40000 | 40000
10.1016S0926-3373(03)00100-0.txt | 15,000 h−1 | 15000 | 15000 | 15000 | 15000 | 15000
10.1016j.cattod.2010.12.052.txt | 30,000h−1 | 30000 | 30000 | 30000 | 30000 | 30000
10.1016j.jhazmat.2008.08.028.txt | No values | Novalues |  | 0 | 0 | 0
10.1016j.cej.2014.04.079.txt | 4500h−1 | 4500 | 4500 | 4500 | 4500 | 4500
10.1016j.cattod.2020.05.061.txt | no values | novalues |  | 0 | 0 | 0
10.1016j.cattod.2017.06.015.txt | 50000h−1 | 50000 | 50000 | 50000 | 50000 | 50000
10.1016j.apcata.2017.06.034.txt | 30 000 h−1 | 30000 | 30000 | 30000 | 30000 | 30000
10.1016j.cattod.2010.01.026.txt | 36,000 h−1 | 36000 | 36000 | 36000 | 36000 | 36000
10.1016j.cattod.2019.02.004.txt | 30 000 h−1（mL·g−1·h−1) | 30000 | 30000 | 30000 | 30000 | 30000
10.1016j.apcata.2012.03.028.txt | 36,000h−1 | 36000 | 36000 | 36000 | 36000 | 36000
10.1016j.apsusc.2018.01.239.txt | 50,000 h−1 | 50000 | 50000 | 50000 | 50000 | 50000
10.1016j.apcatb.2004.03.020.txt | 3300h−1 | 3300 | 3300 | 3300 | 3300 | 3300
10.1016S1381-1169(02)00330-8.txt | No values | Novalues |  | 0 | 0 | 0
10.1016j.fuproc.2018.05.022.txt | 60,000 h−1 | 60000 | 60000 | 60000 | 60000 | 60000
10.1016j.cej.2015.12.085.txt | 23400h−1 | 23400 | 23400 | 23400 | 23400 | 23400
10.1016j.jcis.2019.11.063.txt | 36,000 h−1 | 36000 | 36000 | 36000 | 36000 | 36000
10.1016j.apcatb.2008.11.028.txt | 10,000h−1 | 10000 | 10000 | 10000 | 10000 | 10000
10.1016j.jtice.2021.06.056.txt | 30 000 h−1 | 30000 | 30000 | 30000 | 30000 | 30000
10.1016j.apcata.2005.02.033.txt | 30,000h−1 | 30000 | 30000 | 30000 | 30000 | 30000
10.1016j.cej.2017.05.059.txt | 36,000h−1 | 36000 | 36000 | 36000 | 36000 | 36000
10.1016j.apcata.2007.09.023.txt | No values | Novalues |  | 0 | 0 | 0
10.1016j.jfluchem.2016.10.001.txt | No values | Novalues |  | 0 | 0 | 0
10.1016j.jpcs.2017.12.057.txt | 12,000 h−1 | 12000 | 12000 | 12000 | 12000 | 12000
10.1016j.cplett.2021.139322.txt | No values | Novalues |  | 0 | 0 | 0
10.1016j.jes.2017.01.016.txt | 45,000 h−1 | 45000 | 45000 | 45000 | 45000 | 45000
10.1016j.jece.2021.107009.txt | 30 000 h−1 | 30000 | 30000 | 30000 | 30000 | 30000
10.1016j.apcatb.2020.119536.txt | 22 000 h−1 | 22000 | 22000 | 22000 | 22000 | 22000
10.1016j.apcatb.2012.10.002.txt | 22 000 h−1 | 22000 | 22000 | 22000 | 22000 | 22000
10.1016j.jes.2021.03.022.txt | 100,000 hr−1 | 100000 | 100000 | 100000 | 100000 | 100000
10.1016j.apsusc.2015.03.052.txt | 50,000h−1 | 50000 | 50000 | 50000 | 50000 | 50000
10.1016j.cej.2017.07.018.txt | 28000h−1 | 28000 | 28000 | 28000 | 28000 | 28000
10.1016j.apcatb.2007.02.018.txt | No values | Novalues |  | 0 | 0 | 0
10.1016j.fuproc.2021.106979.txt | 24,000h−1 | 24000 | 24000 | 24000 | 24000 | 24000
10.1016j.jece.2021.106499.txt | 20,000 h−1 | 20000 | 20000 | 20000 | 20000 | 20000
10.1016j.catcom.2015.06.014.txt | 30 000 0h−1 | 300000 | 300000 | 300000 | 300000 | 300000
10.1016j.cattod.2007.12.136.txt | 4200h−1 | 4200 | 4200 | 4200 | 4200 | 4200
10.1016j.catcom.2020.106230.txt | 124,000 h−1 | 124000 | 124000 | 124000 | 124000 | 124000
10.1016j.jcis.2012.03.001.txt | 24,000h−1 | 24000 | 24000 | 24000 | 24000 | 24000
10.1016j.jclepro.2022.134524.txt | 30000 h−1 | 30000 | 30000 | 30000 | 30000 | 30000
10.1016j.cattod.2009.08.005.txt | No values | Novalues |  | 0 | 0 | 0
10.1016j.apcatb.2017.12.075.txt | No values | Novalues |  | 0 | 0 | 0
10.1016S0926-3373(03)00078-X.txt | No values | Novalues |  | 0 | 0 | 0
10.1016j.apcatb.2017.07.044.txt | 35,000h−1 | 35000 | 35000 | 35000 | 35000 | 35000
10.1016j.apcatb.2015.12.017.txt | 67,000h−1 | 67000 | 67000 | 67000 | 67000 | 67000
10.1016j.jclepro.2021.130163.txt | 37,500 h−1 | 37500 | 37500 | 37500 | 37500 | 37500
10.1016j.jece.2021.105152.txt | 45,000 h−1 | 45000 | 45000 | 45000 | 45000 | 45000
10.1016j.carbon.2022.02.004.txt | No values | Novalues |  | 0 | 0 | 0
10.1016j.cattod.2018.07.045.txt | 50,000 h−1 | 50000 | 50000 | 50000 | 50000 | 50000
10.1016j.jece.2021.105426.txt | 18,000 h−1 | 18000 | 18000 | 18000 | 18000 | 18000
10.1016j.fuel.2022.125390.txt | No values | Novalues |  | 0 | 0 | 0
10.1016j.apcata.2021.118438.txt | No values | Novalues |  | 0 | 0 | 0
10.1016j.chemosphere.2021.133465.txt | 2000 h−1 | 2000 | 2000 | 2000 | 2000 | 2000
10.1016j.eti.2022.102747.txt | 2000 h−1 | 2000 | 2000 | 2000 | 2000 | 2000
10.1016j.apcata.2022.118754.txt | 140,000 h−1 | 140000 | 140000 | 140000 | 140000 | 140000
10.1016j.apcatb.2018.03.029.txt | 24 000 h−1 (mL·g−1·h−1) | 24000 |  | 0 | 0 | 0
10.1016j.apcatb.2013.05.071.txt | 60,000h−1 | 60000 | 60000 | 60000 | 60000 | 60000
10.1016j.catcom.2013.07.036.txt | 30,000h−1 | 30000 | 30000 | 30000 | 30000 | 30000
10.1016j.ijhydene.2021.04.012.txt | No values | Novalues |  | 0 | 0 | 0
10.1016j.apcatb.2006.09.014.txt | 8000h−1 | 8000 | 8000 | 8000 | 8000 | 8000
10.1016j.jcat.2015.05.016.txt | No values | Novalues |  | 0 | 0 | 0
10.1016j.fuel.2015.07.045.txt | No values | Novalues |  | 0 | 0 | 0
10.1016j.jece.2022.107772.txt | 100 000 h−1 | 100000 | 100000 | 100000 | 100000 | 100000
10.1016j.fuel.2019.115798.txt | 60,000 h−1 | 60000 | 60000 | 60000 | 60000 | 60000
10.1016j.apsusc.2022.152710.txt | 82,000 h−1 | 82000 | 82000 | 82000 | 82000 | 82000
10.1016j.jiec.2014.09.012.txt | 60000h−1 | 60000 | 60000 | 60000 | 60000 | 60000
10.1016j.fuel.2021.121886.txt | 30000 h−1 | 30000 | 30000 | 30000 | 30000 | 30000
10.1016j.micromeso.2016.08.042.txt | 80,000 h−1 | 80000 | 80000 | 80000 | 80000 | 80000
10.1016j.jcis.2021.10.191.txt | 30,000 h−1 | 30000 | 30000 | 30000 | 30000 | 30000
10.1016j.solidstatesciences.2020.106425.txt | No values | Novalues |  | 0 | 0 | 0
10.1016j.apcata.2009.02.041.txt | 70,000h−1 | 70000 | 70000 | 70000 | 70000 | 70000
10.1016j.jtice.2018.04.023.txt | 70,000h−1 | 70000 | 70000 | 70000 | 70000 | 70000
10.1016j.fuproc.2017.07.006.txt | 36,000h−1 | 36000 | 36000 | 36000 | 36000 | 36000
10.1016j.cattod.2011.03.025.txt | 33,000h−1 | 33000 | 33000 | 33000 | 33000 | 33000
10.1016j.fuel.2015.01.017.txt | No values | Novalues |  | 0 | 0 | 0
10.1016j.micromeso.2017.02.070.txt | No values | Novalues |  | 0 | 0 | 0
10.1016j.apcata.2021.118374.txt | 100,000 h−1 | 100000 | 100000 | 100000 | 100000 | 100000
10.1016j.jes.2022.12.010.txt | 32,000 h−1 | 32000 | 32000 | 32000 | 32000 | 32000
10.1016j.apcatb.2008.04.005.txt | No values | Novalues |  | 0 | 0 | 0
10.1016j.apsusc.2014.01.076.txt | No values | Novalues |  | 0 | 0 | 0
10.1016j.apcatb.2013.06.006.txt | 200,000h−1 | 200000 | 200000 | 200000 | 200000 | 200000
10.1016j.apcatb.2021.119991.txt | no values | novalues |  | 0 | 0 | 0
10.1016j.jece.2022.108481.txt | 60,000 h−1 | 60000 | 60000 | 60000 | 60000 | 60000
10.1016j.jhazmat.2016.11.019.txt | 100,000h−1 | 100000 | 100000 | 100000 | 100000 | 100000
10.1016j.cattod.2013.03.008.txt | No values | Novalues |  | 0 | 0 | 0
10.1016j.cattod.2016.11.054.txt | 60,000h−1 | 60000 | 60000 | 60000 | 60000 | 60000
10.1016j.cattod.2012.01.015.txt | No values | Novalues |  | 0 | 0 | 0
10.1016j.jcis.2018.01.048.txt | 30,000 h−1 | 30000 | 30000 | 30000 | 30000 | 30000
10.1016S1872-2067(12)60614-7.txt | No values | Novalues |  | 0 | 0 | 0
10.1016j.jece.2022.108593.txt | 40000 h−1 | 40000 | 40000 | 40000 | 40000 | 40000
10.1016j.jhazmat.2008.06.013.txt | No values | Novalues |  | 0 | 0 | 0
10.1016j.jcis.2020.07.131.txt | 23,885 h−1 | 23885 | 23885 | 23885 | 23885 | 23885
10.1016j.jhazmat.2021.125821.txt | 60 000 h−1(ml g-1 h-1) | 60000 | 60000 | 60000 | 60000 | 60000
10.1016j.cattod.2005.10.032.txt | No values | Novalues |  | 0 | 0 | 0
10.1016j.apcatb.2014.03.008.txt | 51,000h−1 | 51000 | 51000 | 51000 | 51000 | 51000
10.1016S1872-2067(14)60173-X.txt | 35,000 h−1 | 35000 | 35000 | 35000 | 35000 | 35000
10.1016j.jcat.2005.04.032.txt | 34000h−1 | 34000 | 34000 | 34000 | 34000 | 34000
10.1016j.mcat.2022.112510.txt | No values | Novalues |  | 0 | 0 | 0
10.1016j.cattod.2007.06.014.txt | 50000h−1 | 50000 | 50000 | 50000 | 50000 | 50000
10.1016j.inoche.2016.02.005.txt | No values | Novalues |  | 0 | 0 | 0
10.1016j.apsusc.2019.02.104.txt | 15,000 h−1 | 15000 | 15000 | 15000 | 15000 | 15000
10.1016j.jece.2022.107462.txt | 50,000 h−1 | 50000 | 50000 | 50000 | 50000 | 50000
10.1016j.scitotenv.2021.146750.txt | No values | Novalues |  | 0 | 0 | 0
10.1016j.jre.2021.07.004.txt | 40000 h−1 | 40000 | 40000 | 40000 | 40000 | 40000
10.1016j.apcata.2022.118684.txt | No values | Novalues |  | 0 | 0 | 0
10.1016j.apcatb.2007.05.010.txt | 50,000h−1 | 50000 | 50000 | 50000 | 50000 | 50000
10.1016j.jhazmat.2021.125826.txt | 250,000 h−1 | 250000 | 250000 | 250000 | 250000 | 250000
10.1016j.catcom.2014.02.016.txt | 38,000h−1 | 38000 | 38000 | 38000 | 38000 | 38000
10.1016j.joei.2019.04.006.txt | 30000 h−1 | 30000 | 30000 | 30000 | 30000 | 30000
10.1016j.apcatb.2014.05.048.txt | 30,300h−1 | 30300 | 30300 | 30300 | 30300 | 30300
10.1016j.jclepro.2021.125858.txt | 36,000 h−1 | 36000 | 36000 | 36000 | 36000 | 36000
10.1016j.jre.2019.04.014.txt | 30000 h−1 | 30000 | 30000 | 30000 | 30000 | 30000
10.1016S1872-2067(18)63054-2.txt | 75 000/h | 75000 | 75000 | 75000 | 75000 | 75000
10.1016j.mcat.2018.11.002.txt | 60,000 h−1 | 60000 | 60000 | 60000 | 60000 | 60000
10.1016j.fuel.2021.122108.txt | 40 000 h−1（cm3 g-1 h-1) | 40000 |  | 0 | 0 | 0
10.1016j.apcatb.2018.06.052.txt | No values | Novalues |  | 0 | 0 | 0
10.1016j.cej.2015.05.093.txt | 6529h−1(ml g-1 h-1) | 6529 |  | 0 | 0 | 0
10.1016j.apsusc.2011.09.017.txt | No values | Novalues |  | 0 | 0 | 0
10.1016j.apcatb.2012.07.019.txt | No values | Novalues |  | 0 | 0 | 0
10.1016j.fuproc.2018.06.001.txt | 15,000 h−1 | 15000 | 15000 | 15000 | 15000 | 15000
10.1016j.cattod.2017.05.008.txt | 100000h−1 | 100000 | 100000 | 100000 | 100000 | 100000
10.1016j.jes.2019.02.008.txt | 120,000 hr−1 | 120000 | 120000 | 120000 | 120000 | 120000
10.1016j.molcata.2004.02.020.txt | 5000h−1 | 5000 | 5000 | 5000 | 5000 | 5000
10.1016j.jiec.2020.12.029.txt | 40,000h−1 | 40000 | 40000 | 40000 | 40000 | 40000
10.1016j.susc.2005.11.063.txt | 40,000h−1 | 40000 | 40000 | 40000 | 40000 | 40000
10.1016S1872-2067(17)62860-2.txt | 40,000h−1 | 40000 | 40000 | 40000 | 40000 | 40000
10.1016j.cattod.2015.03.036.txt | no values | novalues |  | 0 | 0 | 0
10.1016S0926-3373(03)00103-6.txt | 30,000h−1 | 30000 | 30000 | 30000 | 30000 | 30000
10.1016j.apcata.2018.03.028.txt | 108,000 h−1 | 108000 | 108000 | 108000 | 108000 | 108000
10.1016j.susc.2015.10.020.txt | 25,000h−1 | 25000 | 25000 | 25000 | 25000 | 25000
10.1016j.jcat.2010.03.007.txt | 25,000h−1 | 25000 | 25000 | 25000 | 25000 | 25000
10.1016j.materresbull.2014.10.017.txt | No values | Novalues |  | 0 | 0 | 0
10.1016j.jre.2019.09.010.txt | 20000 h−1 | 20000 | 20000 | 20000 | 20000 | 20000
10.1016j.joei.2022.06.002.txt | 20000 h−1 | 20000 | 20000 | 20000 | 20000 | 20000
10.1016j.energy.2017.10.133.txt | 26,000 h−1 | 26000 | 26000 | 26000 | 26000 | 26000
10.1016j.cej.2018.04.107.txt | 18,000 h−1 | 18000 | 18000 | 18000 | 18000 | 18000
10.1016j.cej.2017.09.179.txt | 30 000 h−1 | 30000 | 30000 | 30000 | 30000 | 30000
10.1016j.jece.2016.04.015.txt | No values | Novalues |  | 0 | 0 | 0
10.1016j.crcon.2021.07.002.txt | No values | Novalues |  | 0 | 0 | 0
10.1016j.mcat.2022.112486.txt | No values | Novalues |  | 0 | 0 | 0
10.1016j.cattod.2020.10.023.txt | 120,000 h−1 | 120000 | 120000 | 120000 | 120000 | 120000
10.1016S0926-3373(02)00128-5.txt | 47700h−1 | 47700 | 47700 | 47700 | 47700 | 47700
10.1016j.seppur.2022.121824.txt | 60,000 h−1 | 60000 | 60000 | 60000 | 60000 | 60000
10.1016j.cattod.2010.12.008.txt | 21,300h−1 | 21300 | 21300 | 21300 | 21300 | 21300
10.1016j.apcatb.2006.12.009.txt | 10000h−1 | 10000 | 10000 | 10000 | 10000 | 10000
10.1016j.catcom.2008.12.032.txt | 40,000h−1 | 40000 | 40000 | 40000 | 40000 | 40000
10.1016j.jssc.2021.122700.txt | No values | Novalues |  | 0 | 0 | 0
10.1016j.cej.2019.122941.txt | 40 000 h−1 | 40000 | 40000 | 40000 | 40000 | 40000
10.1016j.fuproc.2017.09.029.txt | 25,000h−1 | 25000 | 25000 | 25000 | 25000 | 25000
10.1016j.apcatb.2007.01.015.txt | 100 000 h−1 | 100000 | 100000 | 100000 | 100000 | 100000
10.1016j.cattod.2020.04.006.txt | 20,000 h−1 | 20000 | 20000 | 20000 | 20000 | 20000
10.1016j.jcat.2004.07.026.txt | 60,000 h−1 | 60000 | 60000 | 60000 | 60000 | 60000
10.1016j.apcata.2010.03.028.txt | No values | Novalues |  | 0 | 0 | 0
10.1016S1381-1169(02)00548-4.txt | 60,000 h−1 | 60000 | 60000 | 60000 | 60000 | 60000
10.1016j.mcat.2022.112284.txt | 100,000 h−1 | 100000 | 100000 | 100000 | 100000 | 100000
10.1016j.jece.2021.106024.txt | 60,000 h−1 | 60000 | 60000 | 60000 | 60000 | 60000
10.1016j.jtice.2018.03.036.txt | 60,000 h−1 | 60000 | 60000 | 60000 | 60000 | 60000
10.1016j.apcatb.2020.119374.txt | 100,000 h−1 | 100000 | 100000 | 100000 | 100000 | 100000
10.1016j.jes.2019.12.002.txt | 30,000 hr−1 | 30000 | 30000 | 30000 | 30000 | 30000
10.1016j.clay.2017.11.024.txt | 10,000h−1 | 10000 | 10000 | 10000 | 10000 | 10000
10.1016j.apcatb.2016.10.039.txt | 50,000h−1 | 50000 | 50000 | 50000 | 50000 | 50000
10.1016j.jhazmat.2020.124223.txt | 100,000 h−1 | 100000 | 100000 | 100000 | 100000 | 100000
10.1016j.jtice.2021.06.008.txt | 30 000 h−1 | 30000 | 30000 | 30000 | 30000 | 30000
10.1016j.cattod.2007.06.032.txt | 36,000 h−1 | 36000 | 36000 | 36000 | 36000 | 36000
10.1016j.catcom.2016.05.003.txt | 30000h−1 | 30000 | 30000 | 30000 | 30000 | 30000
10.1016j.joei.2019.09.006.txt | 30 000 h−1 | 30000 | 30000 | 30000 | 30000 | 30000
10.1016j.chemosphere.2022.134740.txt | 40 000 h−1 | 40000 | 40000 | 40000 | 40000 | 40000
10.1016j.apcatb.2012.06.014.txt | 100,000h−1 | 100000 | 100000 | 100000 | 100000 | 100000
10.1016j.apcatb.2008.06.022.txt | 60 000 h−1 | 60000 | 60000 | 60000 | 60000 | 60000
10.1016j.apcatb.2011.03.017.txt | 60,000h−1 | 60000 | 60000 | 60000 | 60000 | 60000
10.1016j.jece.2021.106153.txt | no values | novalues | novalues | 0 | 0 | 0
10.1016j.jcat.2021.11.022.txt | 1,20,000 h−1 | 120000 | 120000 | 120000 | 120000 | 120000
10.1016j.apcatb.2003.10.008.txt | No values | Novalues |  | 0 | 0 | 0
10.1016j.apcatb.2017.08.021.txt | 177,000h−1 | 177000 | 177000 | 177000 | 177000 | 177000
10.1016S1872-2067(18)63099-2.txt | 10,000 h−1 | 10000 | 10000 | 10000 | 10000 | 10000
10.1016j.fuel.2015.01.033.txt | 10,000 h−1 | 10000 | 10000 | 10000 | 10000 | 10000
10.1016j.ijhydene.2017.11.120.txt | 30,000 h−1 | 30000 | 30000 | 30000 | 30000 | 30000
10.1016j.ces.2017.04.023.txt | No values | Novalues |  | 0 | 0 | 0
10.1016j.jhazmat.2022.128622.txt | 22,800 h−1 | 22800 | 22800 | 22800 | 22800 | 22800
10.1016j.micromeso.2022.111937.txt | 20000 h−1 | 20000 | 20000 | 20000 | 20000 | 20000
10.1016j.jece.2022.108114.txt | 60,000 h−1 | 60000 | 60000 | 60000 | 60000 | 60000
10.1016j.apcata.2019.117148.txt | 40,000 h−1 | 40000 | 40000 | 40000 | 40000 | 40000
10.1016j.scitotenv.2021.147394.txt | 70,000 h−1 | 70000 | 70000 | 70000 | 70000 | 70000
10.1016j.jes.2022.10.047.txt | 60,000 hr−1 | 60000 | 60000 | 60000 | 60000 | 60000
10.1016j.apcatb.2018.05.048.txt | 75,000 hr−1 | 75000 | 75000 | 75000 | 75000 | 75000
10.1016j.psep.2022.02.066.txt | No values | Novalues |  | 0 | 0 | 0
10.1016j.apcatb.2018.03.024.txt | 100,000 h−1 | 100000 | 100000 | 100000 | 100000 | 100000
10.1016j.fuproc.2019.02.009.txt | 35,000 h−1 | 35000 | 35000 | 35000 | 35000 | 35000
10.1016j.jes.2014.08.010.txt | No values | Novalues |  | 0 | 0 | 0
10.1016j.cattod.2018.01.025.txt | 30,000 h−1 | 30000 | 30000 | 30000 | 30000 | 30000
10.1016j.apcatb.2014.07.043.txt | 120,000h−1 | 120000 | 120000 | 120000 | 120000 | 120000
10.1016j.jes.2016.12.001.txt | 12,000hr−1 | 12000 | 12000 | 12000 | 12000 | 12000
10.1016j.jiec.2018.12.005.txt | 12500 h−1 | 12500 | 12500 | 12500 | 12500 | 12500
10.1016j.molcata.2015.08.029.txt | No values | Novalues |  | 0 | 0 | 0
10.1016j.jece.2021.105822.txt | No values | Novalues |  | 0 | 0 | 0
10.1016j.catcom.2008.05.001.txt | 40,000h−1 | 40000 | 40000 | 40000 | 40000 | 40000
10.1016j.jes.2019.10.010.txt | 32,000 hr−1 | 32000 | 32000 | 32000 | 32000 | 32000
10.1016j.fuproc.2018.09.012.txt | 80,000 h−1 | 80000 | 80000 | 80000 | 80000 | 80000
10.1016j.molcata.2016.04.028.txt | 48600h−1 | 48600 | 48600 | 48600 | 48600 | 48600
10.1016S1872-2067(15)60884-1.txt | 60 000 h−1(ml g-1 h-1) | 60000 |  | 0 | 0 | 0
10.1016j.pnsc.2015.07.002.txt | 150,000h−1 | 150000 | 150000 | 150000 | 150000 | 150000
10.1016j.vacuum.2021.110174.txt | 30 000 h−1 | 30000 | 30000 | 30000 | 30000 | 30000
10.1016j.jcat.2019.06.012.txt | 120,000 h−1 | 120000 | 120000 | 120000 | 120000 | 120000
10.1016j.fuproc.2013.10.026.txt | 50,000h−1 | 50000 | 50000 | 50000 | 50000 | 50000
10.1016j.molcata.2009.08.016.txt | 44,000h−1 | 44000 | 44000 | 44000 | 44000 | 44000
10.1016j.apcatb.2017.09.034.txt | 80,000h−1 | 80000 | 80000 | 80000 | 80000 | 80000
10.1016j.fuproc.2012.03.016.txt | 15,000/h | 15000 | 15000 | 15000 | 15000 | 15000
10.1016j.jhazmat.2018.09.054.txt | 60,000 h−1 | 60000 | 60000 | 60000 | 60000 | 60000
10.1016j.jtice.2022.104555.txt | 160,000 h−1 | 160000 | 160000 | 160000 | 160000 | 160000
10.1016j.jece.2021.107038.txt | No values | Novalues |  | 0 | 0 | 0
10.1016j.jre.2017.12.009.txt | 250,000 h−1 | 250000 | 250000 | 250000 | 250000 | 250000