## Sheet1
dry | dry_temperature | dry_time | calcined | calcined_temperature | calcined_time | exchanges | ages | ages_temperature | ages_time | filters | washs | vaps | crushs | sieves | mixs | dissolves | stirs | impregnates | grind
1 | 393 | 12 | 1 | 0 | 3 | 0 | 0 | 0 | 0 | 0 | 0 | 0 | 1 | 1 | 1 | 0 | 0 | 0 | 1
1 | 378 | 24 | 1 | 773 | 4 | 0 | 0 | 0 | 0 | 0 | 0 | 0 | 0 | 0 | 0 | 1 | 1 | 0 | 0
1 | 393 | 16 | 1 | 723 | 4 | 0 | 0 | 0 | 0 | 1 | 0 | 1 | 0 | 0 | 0 | 1 | 1 | 1 | 0
0 | 0 | 0 | 0 | 0 | 0 | 0 | 0 | 0 | 0 | 0 | 0 | 0 | 0 | 0 | 1 | 0 | 0 | 0 | 0
0 | 0 | 0 | 1 | 773 | 0 | 0 | 0 | 0 | 0 | 0 | 0 | 0 | 0 | 0 | 0 | 0 | 0 | 1 | 0
1 | 353 | 24 | 0 | 0 | 0 | 0 | 0 | 0 | 0 | 0 | 0 | 0 | 0 | 0 | 0 | 0 | 1 | 0 | 0
0 | 0 | 0 | 1 | 773 | 3 | 0 | 0 | 0 | 0 | 0 | 0 | 0 | 0 | 0 | 0 | 0 | 1 | 0 | 0
1 | 353 | 24 | 1 | 773 | 5 | 0 | 0 | 0 | 0 | 0 | 0 | 0 | 1 | 1 | 0 | 0 | 1 | 0 | 0
1 | 333 | 0 | 1 | 673 | 5 | 0 | 0 | 0 | 0 | 0 | 0 | 0 | 0 | 0 | 0 | 0 | 0 | 0 | 0
0 | 0 | 0 | 1 | 725 | 18 | 0 | 0 | 0 | 0 | 0 | 0 | 0 | 0 | 0 | 0 | 0 | 0 | 1 | 0
1 | 353 | 16 | 1 | 673 | 4 | 0 | 1 | 0 | 24 | 0 | 1 | 0 | 0 | 0 | 0 | 0 | 1 | 0 | 0
1 | 373 | 16 | 1 | 0 | 5 | 0 | 0 | 0 | 0 | 1 | 1 | 0 | 0 | 0 | 0 | 0 | 0 | 0 | 0
1 | 353 | 24 | 0 | 0 | 0 | 0 | 0 | 0 | 0 | 0 | 1 | 0 | 0 | 0 | 0 | 0 | 1 | 0 | 0
1 | 423 | 24 | 1 | 873 | 6 | 0 | 0 | 0 | 0 | 0 | 1 | 0 | 1 | 1 | 0 | 1 | 1 | 1 | 0
1 | 373 | 16 | 1 | 0 | 3 | 0 | 0 | 0 | 0 | 1 | 1 | 0 | 0 | 0 | 1 | 0 | 1 | 0 | 0
0 | 0 | 0 | 0 | 0 | 0 | 0 | 0 | 0 | 0 | 0 | 0 | 0 | 0 | 0 | 0 | 0 | 0 | 0 | 0
1 | 333 | 6 | 0 | 0 | 0 | 0 | 0 | 0 | 0 | 0 | 1 | 0 | 0 | 0 | 0 | 0 | 1 | 0 | 0
0 | 0 | 0 | 1 | 773 | 3 | 0 | 0 | 0 | 0 | 0 | 0 | 0 | 0 | 0 | 0 | 0 | 1 | 0 | 0
1 | 393 | 24 | 1 | 673 | 3 | 0 | 0 | 0 | 0 | 0 | 0 | 0 | 0 | 0 | 0 | 1 | 1 | 0 | 0
1 | 383 | 16 | 1 | 823 | 5 | 1 | 0 | 0 | 0 | 1 | 1 | 0 | 0 | 0 | 0 | 0 | 0 | 0 | 0
1 | 0 | 0 | 1 | 0 | 6 | 0 | 1 | 0 | 2 | 0 | 1 | 0 | 0 | 0 | 0 | 1 | 1 | 1 | 1
1 | 383 | 16 | 1 | 0 | 5 | 0 | 0 | 0 | 0 | 1 | 0 | 0 | 1 | 1 | 1 | 1 | 0 | 0 | 0
0 | 0 | 0 | 0 | 0 | 0 | 0 | 0 | 0 | 0 | 0 | 0 | 0 | 0 | 0 | 1 | 0 | 0 | 0 | 0
1 | 383 | 24 | 1 | 773 | 24 | 0 | 0 | 0 | 0 | 0 | 1 | 0 | 0 | 0 | 1 | 0 | 1 | 0 | 1
1 | 353 | 16 | 1 | 823 | 6 | 0 | 0 | 0 | 0 | 1 | 1 | 0 | 0 | 0 | 0 | 1 | 1 | 0 | 0
1 | 383 | 12 | 1 | 773 | 5 | 0 | 0 | 0 | 0 | 0 | 0 | 0 | 0 | 0 | 0 | 0 | 0 | 1 | 0
1 | 373 | 12 | 0 | 0 | 0 | 0 | 0 | 0 | 0 | 0 | 0 | 0 | 0 | 0 | 1 | 0 | 0 | 0 | 0
1 | 383 | 24 | 1 | 773 | 4 | 0 | 0 | 0 | 0 | 0 | 1 | 0 | 1 | 1 | 1 | 0 | 1 | 0 | 0
1 | 373 | 16 | 1 | 773 | 5 | 0 | 0 | 0 | 0 | 1 | 1 | 0 | 0 | 0 | 0 | 1 | 1 | 0 | 0
1 | 373 | 16 | 1 | 873 | 3 | 0 | 0 | 0 | 0 | 0 | 0 | 0 | 0 | 0 | 0 | 0 | 0 | 1 | 0
1 | 393 | 0 | 0 | 0 | 0 | 0 | 0 | 0 | 0 | 0 | 1 | 0 | 0 | 0 | 0 | 0 | 1 | 0 | 0
1 | 373 | 12 | 1 | 823 | 8 | 1 | 0 | 0 | 0 | 0 | 1 | 0 | 0 | 1 | 1 | 0 | 1 | 0 | 0
1 | 333 | 24 | 1 | 823 | 4 | 0 | 0 | 0 | 0 | 0 | 1 | 0 | 0 | 0 | 0 | 1 | 1 | 0 | 0
1 | 0 | 12 | 1 | 0 | 3 | 0 | 0 | 0 | 0 | 0 | 1 | 0 | 0 | 0 | 0 | 1 | 0 | 0 | 0
0 | 0 | 0 | 1 | 773 | 5 | 0 | 1 | 0 | 24 | 0 | 0 | 0 | 0 | 0 | 0 | 1 | 1 | 1 | 0
1 | 353 | 4 | 1 | 773 | 6 | 0 | 0 | 0 | 0 | 0 | 1 | 0 | 0 | 0 | 0 | 1 | 1 | 0 | 0
1 | 393 | 16 | 1 | 773 | 5 | 1 | 0 | 0 | 0 | 1 | 0 | 0 | 0 | 0 | 0 | 0 | 1 | 0 | 0
0 | 0 | 0 | 0 | 0 | 0 | 0 | 0 | 0 | 0 | 1 | 0 | 0 | 0 | 0 | 0 | 1 | 0 | 0 | 0
0 | 0 | 0 | 1 | 773 | 5 | 0 | 0 | 0 | 0 | 0 | 0 | 0 | 0 | 0 | 0 | 1 | 0 | 1 | 0
1 | 383 | 8 | 1 | 673 | 4 | 0 | 1 | 298 | 1 | 1 | 1 | 0 | 0 | 0 | 1 | 0 | 1 | 0 | 0
1 | 0 | 16 | 1 | 0 | 0 | 0 | 0 | 0 | 0 | 0 | 0 | 0 | 0 | 0 | 0 | 1 | 1 | 0 | 0
1 | 333 | 12 | 1 | 873 | 5 | 0 | 1 | 298 | 1 | 0 | 1 | 0 | 0 | 0 | 0 | 0 | 1 | 0 | 0
1 | 378 | 12 | 1 | 823 | 25 | 0 | 1 | 343 | 2 | 1 | 1 | 0 | 1 | 1 | 0 | 1 | 1 | 0 | 0
1 | 333 | 0 | 1 | 873 | 5 | 0 | 0 | 0 | 0 | 0 | 0 | 1 | 0 | 0 | 0 | 0 | 0 | 1 | 0
1 | 373 | 16 | 1 | 773 | 4 | 0 | 0 | 0 | 0 | 1 | 1 | 0 | 0 | 0 | 0 | 1 | 1 | 0 | 0
1 | 383 | 16 | 0 | 0 | 0 | 0 | 0 | 0 | 0 | 0 | 0 | 1 | 0 | 0 | 0 | 1 | 0 | 1 | 0
1 | 393 | 16 | 0 | 0 | 0 | 0 | 0 | 0 | 0 | 0 | 0 | 1 | 0 | 0 | 0 | 1 | 1 | 0 | 0
1 | 400 | 0 | 1 | 873 | 6 | 1 | 0 | 0 | 0 | 1 | 1 | 0 | 0 | 0 | 0 | 0 | 1 | 0 | 0
1 | 353 | 24 | 0 | 0 | 0 | 0 | 0 | 0 | 0 | 0 | 1 | 1 | 1 | 1 | 0 | 1 | 1 | 0 | 0
1 | 373 | 24 | 1 | 0 | 3 | 0 | 0 | 0 | 0 | 0 | 0 | 0 | 0 | 0 | 0 | 1 | 0 | 0 | 0
1 | 383 | 5 | 0 | 0 | 0 | 0 | 0 | 0 | 0 | 0 | 1 | 0 | 0 | 0 | 0 | 0 | 0 | 0 | 0
0 | 0 | 0 | 1 | 773 | 5 | 0 | 0 | 0 | 0 | 0 | 0 | 1 | 0 | 1 | 0 | 0 | 1 | 1 | 1
1 | 323 | 48 | 1 | 583 | 4 | 0 | 0 | 0 | 0 | 1 | 0 | 0 | 0 | 0 | 0 | 1 | 1 | 0 | 0
1 | 333 | 16 | 1 | 773 | 4 | 0 | 0 | 0 | 0 | 1 | 1 | 0 | 0 | 0 | 1 | 1 | 1 | 0 | 0
1 | 383 | 16 | 1 | 723 | 3 | 0 | 0 | 0 | 0 | 0 | 0 | 0 | 0 | 0 | 0 | 0 | 1 | 1 | 1
1 | 0 | 48 | 0 | 0 | 0 | 0 | 0 | 0 | 0 | 0 | 1 | 0 | 0 | 0 | 0 | 1 | 1 | 0 | 0
0 | 0 | 0 | 0 | 0 | 0 | 0 | 0 | 0 | 0 | 0 | 0 | 0 | 0 | 0 | 0 | 0 | 0 | 0 | 0
0 | 0 | 0 | 1 | 0 | 2 | 0 | 0 | 0 | 0 | 0 | 0 | 0 | 0 | 0 | 0 | 0 | 0 | 0 | 0
1 | 383 | 12 | 0 | 0 | 0 | 0 | 0 | 0 | 0 | 0 | 0 | 1 | 0 | 1 | 0 | 0 | 0 | 1 | 1
1 | 383 | 16 | 1 | 773 | 2 | 1 | 1 | 298 | 72 | 0 | 0 | 1 | 0 | 0 | 0 | 0 | 1 | 1 | 0
1 | 0 | 0 | 1 | 873 | 4 | 0 | 0 | 0 | 0 | 0 | 0 | 1 | 0 | 0 | 1 | 1 | 1 | 1 | 0
0 | 0 | 0 | 0 | 0 | 0 | 1 | 0 | 0 | 0 | 0 | 0 | 1 | 0 | 0 | 0 | 0 | 0 | 0 | 0
1 | 0 | 0 | 0 | 0 | 0 | 0 | 0 | 0 | 0 | 0 | 1 | 0 | 0 | 1 | 1 | 0 | 0 | 1 | 0
1 | 383 | 16 | 1 | 873 | 6 | 0 | 0 | 0 | 0 | 0 | 0 | 0 | 0 | 0 | 0 | 0 | 0 | 1 | 0
0 | 0 | 0 | 0 | 0 | 0 | 0 | 0 | 0 | 0 | 0 | 0 | 0 | 0 | 0 | 0 | 0 | 0 | 1 | 0
1 | 383 | 16 | 1 | 0 | 5 | 0 | 1 | 298 | 72 | 1 | 1 | 0 | 0 | 0 | 1 | 0 | 1 | 0 | 0
0 | 0 | 0 | 0 | 0 | 0 | 0 | 0 | 0 | 0 | 0 | 0 | 0 | 0 | 0 | 0 | 0 | 0 | 1 | 1
1 | 378 | 16 | 0 | 0 | 0 | 0 | 1 | 298 | 72 | 1 | 1 | 0 | 0 | 0 | 0 | 1 | 1 | 0 | 0
1 | 393 | 16 | 1 | 873 | 5 | 0 | 0 | 0 | 0 | 0 | 0 | 0 | 0 | 0 | 0 | 0 | 0 | 1 | 0
0 | 0 | 0 | 0 | 0 | 0 | 0 | 0 | 0 | 0 | 0 | 0 | 0 | 0 | 0 | 0 | 0 | 1 | 0 | 0
1 | 333 | 0 | 1 | 823 | 3 | 0 | 0 | 0 | 0 | 0 | 1 | 0 | 0 | 0 | 0 | 0 | 0 | 1 | 0
1 | 383 | 16 | 1 | 823 | 5 | 0 | 0 | 0 | 0 | 0 | 0 | 0 | 0 | 0 | 0 | 0 | 0 | 1 | 0
1 | 353 | 18 | 1 | 723 | 3 | 0 | 0 | 0 | 0 | 1 | 1 | 0 | 0 | 0 | 0 | 0 | 1 | 1 | 0
1 | 393 | 0 | 1 | 773 | 5 | 0 | 0 | 0 | 0 | 0 | 0 | 0 | 1 | 1 | 0 | 0 | 0 | 1 | 0
1 | 353 | 12 | 1 | 773 | 4 | 0 | 0 | 0 | 0 | 1 | 1 | 0 | 0 | 0 | 0 | 0 | 1 | 0 | 0
1 | 0 | 12 | 1 | 823 | 4 | 0 | 0 | 0 | 0 | 0 | 0 | 0 | 1 | 1 | 0 | 1 | 0 | 0 | 0
1 | 353 | 16 | 1 | 773 | 5 | 0 | 1 | 298 | 72 | 0 | 1 | 0 | 0 | 0 | 0 | 0 | 1 | 0 | 0
0 | 0 | 0 | 0 | 0 | 0 | 0 | 0 | 0 | 0 | 0 | 0 | 0 | 0 | 0 | 0 | 1 | 1 | 0 | 0
0 | 0 | 0 | 1 | 773 | 5 | 0 | 0 | 0 | 0 | 0 | 0 | 0 | 0 | 0 | 1 | 0 | 0 | 1 | 0
0 | 0 | 0 | 0 | 0 | 0 | 0 | 0 | 0 | 0 | 0 | 0 | 0 | 0 | 0 | 1 | 1 | 0 | 1 | 0
1 | 0 | 0 | 1 | 823 | 4 | 1 | 0 | 0 | 0 | 0 | 0 | 1 | 0 | 0 | 1 | 1 | 1 | 0 | 0
1 | 393 | 16 | 1 | 773 | 2 | 0 | 0 | 0 | 0 | 0 | 1 | 0 | 0 | 0 | 0 | 0 | 0 | 1 | 0
1 | 385 | 16 | 0 | 0 | 0 | 1 | 0 | 0 | 0 | 1 | 1 | 0 | 0 | 0 | 0 | 0 | 0 | 0 | 0
0 | 0 | 0 | 1 | 823 | 3 | 0 | 0 | 0 | 0 | 0 | 0 | 0 | 0 | 0 | 0 | 0 | 0 | 0 | 0
1 | 378 | 0 | 1 | 773 | 4 | 0 | 0 | 0 | 0 | 0 | 0 | 0 | 0 | 0 | 1 | 0 | 1 | 0 | 0
0 | 0 | 0 | 0 | 0 | 0 | 0 | 0 | 0 | 0 | 0 | 0 | 0 | 0 | 0 | 0 | 0 | 0 | 0 | 0
1 | 298 | 0 | 1 | 0 | 0 | 0 | 0 | 0 | 0 | 0 | 0 | 0 | 1 | 1 | 1 | 0 | 1 | 0 | 0
1 | 363 | 10 | 1 | 673 | 3 | 0 | 0 | 0 | 0 | 0 | 1 | 0 | 0 | 0 | 0 | 1 | 1 | 0 | 0
1 | 383 | 24 | 1 | 773 | 5 | 0 | 1 | 313 | 10 | 1 | 1 | 0 | 0 | 0 | 0 | 1 | 1 | 1 | 0
1 | 373 | 16 | 1 | 773 | 5 | 0 | 0 | 0 | 0 | 1 | 1 | 0 | 0 | 0 | 1 | 1 | 1 | 0 | 1
1 | 383 | 5 | 1 | 1173 | 10 | 0 | 0 | 0 | 0 | 0 | 0 | 0 | 0 | 0 | 0 | 1 | 0 | 0 | 0
1 | 383 | 12 | 1 | 823 | 5 | 1 | 0 | 0 | 0 | 0 | 1 | 0 | 1 | 1 | 1 | 0 | 1 | 0 | 0
1 | 353 | 6 | 1 | 773 | 2 | 0 | 0 | 0 | 0 | 0 | 1 | 0 | 0 | 0 | 1 | 0 | 0 | 0 | 0
1 | 373 | 24 | 1 | 773 | 4 | 0 | 1 | 353 | 120 | 0 | 1 | 0 | 0 | 0 | 0 | 0 | 0 | 0 | 0
1 | 353 | 10 | 1 | 0 | 2 | 0 | 0 | 0 | 0 | 0 | 0 | 0 | 0 | 0 | 0 | 1 | 1 | 0 | 0
1 | 383 | 12 | 1 | 773 | 6 | 0 | 0 | 0 | 0 | 1 | 1 | 0 | 1 | 1 | 1 | 0 | 1 | 0 | 0
0 | 0 | 0 | 1 | 823 | 6 | 0 | 0 | 0 | 0 | 0 | 0 | 0 | 0 | 0 | 0 | 1 | 1 | 0 | 0
0 | 0 | 0 | 0 | 0 | 0 | 1 | 0 | 0 | 0 | 0 | 0 | 0 | 0 | 0 | 0 | 0 | 0 | 0 | 0
0 | 0 | 0 | 1 | 623 | 0 | 0 | 0 | 0 | 0 | 0 | 0 | 0 | 0 | 0 | 1 | 0 | 0 | 1 | 0
1 | 0 | 0 | 0 | 0 | 0 | 0 | 0 | 0 | 0 | 0 | 1 | 0 | 0 | 0 | 0 | 0 | 0 | 0 | 0
1 | 383 | 5 | 1 | 773 | 5 | 0 | 0 | 0 | 0 | 0 | 0 | 0 | 0 | 1 | 1 | 0 | 1 | 1 | 1
1 | 0 | 12 | 0 | 0 | 0 | 0 | 0 | 0 | 0 | 0 | 0 | 1 | 0 | 0 | 0 | 0 | 1 | 1 | 0
1 | 378 | 9 | 1 | 773 | 5 | 0 | 0 | 0 | 0 | 0 | 0 | 0 | 0 | 0 | 1 | 0 | 0 | 1 | 0
0 | 0 | 0 | 1 | 0 | 5 | 0 | 0 | 0 | 0 | 0 | 1 | 0 | 0 | 0 | 0 | 0 | 0 | 0 | 0
0 | 0 | 0 | 0 | 0 | 0 | 0 | 0 | 0 | 0 | 0 | 0 | 0 | 0 | 0 | 0 | 0 | 0 | 1 | 0
1 | 383 | 16 | 1 | 673 | 3 | 0 | 0 | 0 | 0 | 0 | 1 | 0 | 0 | 0 | 0 | 0 | 1 | 1 | 1
1 | 383 | 12 | 1 | 723 | 3 | 0 | 0 | 0 | 0 | 0 | 0 | 1 | 0 | 0 | 0 | 0 | 0 | 1 | 0
1 | 383 | 16 | 1 | 873 | 5 | 0 | 0 | 0 | 0 | 1 | 0 | 0 | 0 | 0 | 1 | 0 | 1 | 0 | 0
1 | 383 | 0 | 1 | 823 | 4 | 1 | 0 | 0 | 0 | 0 | 0 | 0 | 0 | 0 | 1 | 0 | 1 | 0 | 0
1 | 373 | 16 | 0 | 0 | 0 | 0 | 0 | 0 | 0 | 0 | 1 | 0 | 0 | 0 | 0 | 0 | 1 | 0 | 0
1 | 393 | 8 | 1 | 573 | 2 | 0 | 0 | 0 | 0 | 0 | 0 | 0 | 0 | 0 | 0 | 1 | 1 | 0 | 0
1 | 0 | 0 | 0 | 0 | 0 | 0 | 0 | 0 | 0 | 0 | 0 | 0 | 0 | 0 | 0 | 0 | 0 | 1 | 0
1 | 0 | 0 | 1 | 873 | 4 | 1 | 0 | 0 | 0 | 1 | 0 | 1 | 0 | 0 | 1 | 1 | 1 | 0 | 0
1 | 373 | 12 | 1 | 773 | 5 | 0 | 0 | 0 | 0 | 1 | 1 | 0 | 0 | 0 | 1 | 1 | 1 | 0 | 0
1 | 333 | 8 | 1 | 773 | 4 | 0 | 0 | 0 | 0 | 1 | 1 | 0 | 0 | 0 | 0 | 1 | 1 | 0 | 0
0 | 0 | 0 | 0 | 0 | 0 | 0 | 0 | 0 | 0 | 0 | 0 | 0 | 0 | 0 | 0 | 0 | 0 | 0 | 0
1 | 333 | 0 | 0 | 0 | 0 | 0 | 0 | 0 | 0 | 0 | 0 | 0 | 0 | 0 | 0 | 0 | 0 | 1 | 0
1 | 393 | 24 | 1 | 723 | 2 | 0 | 0 | 0 | 0 | 0 | 0 | 0 | 0 | 0 | 0 | 0 | 0 | 1 | 0
1 | 373 | 12 | 1 | 773 | 4 | 0 | 1 | 298 | 72 | 0 | 0 | 0 | 0 | 0 | 1 | 1 | 1 | 0 | 0
0 | 0 | 0 | 0 | 0 | 0 | 0 | 0 | 0 | 0 | 0 | 0 | 0 | 0 | 0 | 0 | 0 | 0 | 0 | 0
0 | 0 | 0 | 0 | 0 | 0 | 0 | 0 | 0 | 0 | 0 | 0 | 0 | 0 | 0 | 0 | 0 | 0 | 0 | 0
1 | 423 | 0 | 1 | 773 | 4 | 0 | 0 | 0 | 0 | 0 | 1 | 0 | 0 | 0 | 1 | 1 | 1 | 0 | 0
1 | 0 | 0 | 1 | 773 | 6 | 0 | 0 | 0 | 0 | 0 | 0 | 1 | 0 | 0 | 0 | 0 | 0 | 1 | 0
0 | 0 | 0 | 1 | 623 | 2 | 0 | 0 | 0 | 0 | 0 | 1 | 0 | 0 | 0 | 0 | 1 | 0 | 0 | 0
1 | 383 | 16 | 1 | 523 | 3 | 0 | 0 | 0 | 0 | 0 | 0 | 0 | 0 | 0 | 0 | 0 | 1 | 1 | 0
1 | 0 | 0 | 0 | 0 | 0 | 0 | 0 | 0 | 0 | 0 | 0 | 0 | 0 | 0 | 0 | 0 | 0 | 1 | 0
1 | 373 | 12 | 1 | 0 | 6 | 0 | 0 | 0 | 0 | 0 | 0 | 0 | 1 | 1 | 1 | 0 | 1 | 0 | 0
1 | 403 | 24 | 1 | 773 | 5 | 0 | 0 | 0 | 0 | 0 | 1 | 0 | 0 | 0 | 0 | 1 | 1 | 0 | 0
1 | 353 | 24 | 1 | 773 | 4 | 0 | 0 | 0 | 0 | 0 | 0 | 0 | 0 | 1 | 1 | 0 | 1 | 0 | 1
0 | 0 | 0 | 0 | 0 | 0 | 0 | 0 | 0 | 0 | 0 | 1 | 0 | 0 | 0 | 0 | 0 | 0 | 1 | 0
1 | 363 | 0 | 1 | 873 | 6 | 0 | 0 | 0 | 0 | 0 | 1 | 0 | 0 | 0 | 0 | 0 | 1 | 0 | 1
0 | 0 | 0 | 1 | 0 | 0 | 0 | 0 | 0 | 0 | 0 | 0 | 0 | 0 | 0 | 0 | 0 | 0 | 1 | 0
1 | 413 | 10 | 1 | 773 | 50 | 0 | 0 | 0 | 0 | 0 | 0 | 0 | 1 | 1 | 1 | 1 | 1 | 0 | 0
1 | 393 | 16 | 1 | 773 | 5 | 0 | 0 | 0 | 0 | 1 | 0 | 0 | 1 | 1 | 1 | 1 | 1 | 0 | 0
0 | 0 | 0 | 0 | 0 | 0 | 0 | 0 | 0 | 0 | 1 | 1 | 0 | 0 | 0 | 1 | 0 | 0 | 0 | 0
1 | 353 | 16 | 1 | 673 | 4 | 0 | 0 | 0 | 0 | 1 | 1 | 0 | 0 | 0 | 1 | 0 | 1 | 1 | 0
0 | 0 | 0 | 1 | 825 | 10 | 1 | 0 | 0 | 0 | 0 | 0 | 0 | 0 | 0 | 0 | 0 | 0 | 0 | 0
1 | 373 | 16 | 1 | 773 | 6 | 0 | 0 | 0 | 0 | 0 | 0 | 1 | 0 | 0 | 0 | 1 | 1 | 1 | 0
1 | 0 | 0 | 0 | 0 | 0 | 0 | 0 | 0 | 0 | 0 | 0 | 0 | 0 | 0 | 0 | 0 | 0 | 0 | 0
1 | 373 | 16 | 0 | 0 | 0 | 0 | 0 | 0 | 0 | 0 | 1 | 0 | 0 | 0 | 0 | 0 | 0 | 0 | 0
1 | 298 | 12 | 1 | 773 | 1 | 0 | 0 | 0 | 0 | 0 | 0 | 1 | 0 | 0 | 0 | 1 | 1 | 1 | 0
1 | 393 | 12 | 1 | 773 | 6 | 1 | 0 | 0 | 0 | 1 | 1 | 0 | 0 | 0 | 0 | 0 | 1 | 0 | 0
1 | 378 | 6 | 1 | 773 | 5 | 0 | 0 | 0 | 0 | 1 | 1 | 0 | 1 | 0 | 0 | 0 | 1 | 0 | 0
1 | 0 | 0 | 1 | 823 | 6 | 0 | 1 | 453 | 48 | 0 | 1 | 0 | 0 | 1 | 0 | 0 | 0 | 0 | 0
0 | 0 | 0 | 0 | 0 | 0 | 0 | 0 | 0 | 0 | 0 | 0 | 0 | 1 | 0 | 0 | 0 | 0 | 0 | 0
1 | 383 | 16 | 1 | 973 | 4 | 0 | 0 | 0 | 0 | 0 | 0 | 1 | 0 | 1 | 0 | 1 | 0 | 1 | 1
1 | 393 | 2 | 1 | 823 | 3 | 0 | 0 | 0 | 0 | 0 | 0 | 1 | 0 | 0 | 1 | 0 | 1 | 0 | 0
0 | 0 | 0 | 1 | 0 | 6 | 0 | 0 | 0 | 0 | 0 | 0 | 0 | 0 | 0 | 1 | 1 | 1 | 0 | 0
1 | 353 | 24 | 0 | 0 | 0 | 0 | 0 | 0 | 0 | 0 | 1 | 0 | 0 | 0 | 0 | 0 | 1 | 0 | 0
1 | 353 | 16 | 1 | 773 | 5 | 0 | 0 | 0 | 0 | 0 | 0 | 0 | 0 | 0 | 0 | 0 | 0 | 1 | 0
1 | 393 | 0 | 1 | 773 | 2 | 0 | 0 | 0 | 0 | 0 | 0 | 1 | 0 | 0 | 0 | 1 | 1 | 1 | 0
1 | 0 | 0 | 1 | 0 | 0 | 0 | 0 | 0 | 0 | 1 | 0 | 0 | 0 | 0 | 0 | 1 | 1 | 1 | 0
1 | 373 | 24 | 1 | 1023 | 0.5 | 0 | 0 | 0 | 0 | 0 | 0 | 0 | 0 | 0 | 0 | 0 | 0 | 1 | 0
1 | 393 | 12 | 0 | 0 | 0 | 0 | 1 | 0 | 1 | 1 | 0 | 0 | 1 | 1 | 0 | 1 | 1 | 0 | 0
1 | 383 | 2 | 1 | 0 | 2 | 0 | 1 | 0 | 0 | 0 | 0 | 0 | 1 | 0 | 0 | 1 | 1 | 0 | 0
0 | 0 | 0 | 1 | 773 | 5 | 0 | 0 | 0 | 0 | 0 | 0 | 0 | 0 | 0 | 0 | 0 | 1 | 1 | 0
1 | 343 | 16 | 1 | 823 | 5 | 0 | 0 | 0 | 0 | 0 | 0 | 0 | 0 | 0 | 0 | 0 | 0 | 1 | 0
0 | 0 | 0 | 0 | 0 | 0 | 0 | 0 | 0 | 0 | 1 | 1 | 0 | 0 | 0 | 1 | 1 | 1 | 0 | 0
0 | 0 | 0 | 1 | 773 | 5 | 0 | 0 | 0 | 0 | 0 | 0 | 0 | 0 | 0 | 1 | 1 | 1 | 0 | 0
1 | 353 | 16 | 1 | 873 | 6 | 0 | 0 | 0 | 0 | 1 | 1 | 0 | 0 | 0 | 1 | 0 | 0 | 0 | 0
1 | 373 | 12 | 0 | 0 | 0 | 0 | 0 | 0 | 0 | 1 | 1 | 0 | 0 | 0 | 1 | 0 | 1 | 0 | 0
1 | 333 | 12 | 1 | 723 | 4 | 0 | 0 | 0 | 0 | 0 | 0 | 0 | 0 | 0 | 0 | 1 | 1 | 0 | 0
0 | 0 | 0 | 1 | 773 | 2 | 0 | 0 | 0 | 0 | 0 | 0 | 0 | 0 | 0 | 0 | 0 | 0 | 1 | 0
1 | 333 | 0 | 1 | 0 | 4 | 0 | 1 | 298 | 24 | 0 | 1 | 0 | 0 | 0 | 1 | 0 | 0 | 0 | 0
1 | 333 | 0 | 1 | 873 | 5 | 0 | 0 | 0 | 0 | 0 | 1 | 1 | 0 | 0 | 0 | 1 | 1 | 1 | 0
0 | 0 | 0 | 1 | 0 | 5 | 0 | 0 | 0 | 0 | 0 | 0 | 1 | 0 | 0 | 0 | 1 | 1 | 0 | 0
1 | 353 | 12 | 1 | 623 | 2 | 0 | 0 | 0 | 0 | 0 | 1 | 0 | 0 | 0 | 0 | 1 | 1 | 0 | 0
1 | 383 | 16 | 1 | 723 | 4 | 0 | 1 | 298 | 24 | 1 | 1 | 0 | 0 | 0 | 1 | 1 | 1 | 0 | 1
1 | 393 | 12 | 0 | 0 | 0 | 1 | 0 | 0 | 0 | 0 | 1 | 0 | 0 | 0 | 0 | 1 | 1 | 0 | 0
1 | 353 | 12 | 1 | 0 | 1 | 0 | 0 | 0 | 0 | 0 | 1 | 0 | 0 | 0 | 0 | 0 | 1 | 0 | 0
1 | 383 | 16 | 1 | 573 | 5 | 0 | 0 | 0 | 0 | 0 | 0 | 0 | 0 | 0 | 1 | 0 | 1 | 0 | 0
1 | 323 | 16 | 1 | 773 | 5 | 0 | 0 | 0 | 0 | 0 | 0 | 0 | 0 | 0 | 0 | 0 | 0 | 1 | 0
1 | 353 | 12 | 1 | 773 | 4 | 0 | 1 | 0 | 12 | 1 | 1 | 0 | 0 | 0 | 0 | 0 | 1 | 0 | 0
1 | 298 | 24 | 1 | 573 | 4 | 0 | 1 | 0 | 12 | 1 | 1 | 0 | 0 | 0 | 0 | 1 | 0 | 0 | 0
1 | 0 | 0 | 1 | 0 | 0 | 0 | 0 | 0 | 0 | 0 | 0 | 0 | 0 | 0 | 1 | 0 | 1 | 0 | 0
1 | 373 | 12 | 0 | 0 | 0 | 0 | 0 | 0 | 0 | 0 | 1 | 0 | 1 | 0 | 0 | 0 | 0 | 1 | 0
1 | 373 | 16 | 0 | 0 | 0 | 0 | 1 | 0 | 12 | 0 | 1 | 0 | 0 | 0 | 0 | 1 | 1 | 0 | 0
1 | 393 | 12 | 1 | 973 | 4 | 0 | 0 | 0 | 0 | 0 | 1 | 0 | 0 | 0 | 1 | 0 | 1 | 0 | 0
1 | 0 | 0 | 1 | 773 | 3 | 1 | 0 | 0 | 0 | 0 | 0 | 0 | 0 | 0 | 0 | 0 | 1 | 1 | 0
1 | 393 | 16 | 1 | 773 | 5 | 0 | 1 | 0 | 0.5 | 0 | 0 | 0 | 0 | 0 | 1 | 0 | 0 | 0 | 0
1 | 298 | 8 | 1 | 823 | 4 | 0 | 0 | 0 | 0 | 0 | 0 | 0 | 0 | 1 | 1 | 0 | 0 | 0 | 0
0 | 0 | 0 | 0 | 0 | 0 | 0 | 0 | 0 | 0 | 1 | 1 | 0 | 0 | 0 | 1 | 0 | 1 | 0 | 0
1 | 353 | 24 | 1 | 923 | 2 | 0 | 0 | 0 | 0 | 0 | 0 | 1 | 1 | 1 | 0 | 0 | 1 | 0 | 0
1 | 373 | 12 | 0 | 0 | 0 | 1 | 0 | 0 | 0 | 0 | 1 | 0 | 0 | 0 | 0 | 0 | 0 | 0 | 0
1 | 0 | 0 | 0 | 0 | 0 | 0 | 0 | 0 | 0 | 0 | 1 | 0 | 0 | 0 | 0 | 0 | 1 | 0 | 0
1 | 383 | 0 | 1 | 773 | 4 | 1 | 0 | 0 | 0 | 0 | 1 | 0 | 0 | 0 | 0 | 0 | 0 | 0 | 0
0 | 0 | 0 | 1 | 773 | 5 | 0 | 0 | 0 | 0 | 0 | 0 | 1 | 0 | 1 | 0 | 1 | 1 | 1 | 1
1 | 383 | 10 | 1 | 0 | 212 | 0 | 0 | 0 | 0 | 0 | 0 | 0 | 0 | 0 | 0 | 0 | 0 | 1 | 0
1 | 0 | 12 | 1 | 773 | 5 | 0 | 0 | 0 | 0 | 0 | 0 | 0 | 1 | 1 | 1 | 0 | 1 | 1 | 0
1 | 353 | 4 | 0 | 0 | 0 | 0 | 0 | 0 | 0 | 0 | 1 | 0 | 0 | 0 | 0 | 1 | 1 | 0 | 0
1 | 378 | 16 | 1 | 773 | 6 | 0 | 0 | 0 | 0 | 1 | 1 | 0 | 0 | 0 | 0 | 0 | 0 | 0 | 0
1 | 378 | 6 | 1 | 673 | 4 | 0 | 0 | 0 | 0 | 0 | 0 | 0 | 0 | 0 | 0 | 0 | 0 | 1 | 0
1 | 378 | 0 | 1 | 773 | 6 | 0 | 0 | 0 | 0 | 0 | 0 | 0 | 1 | 1 | 1 | 1 | 0 | 0 | 0
1 | 0 | 0 | 1 | 823 | 8 | 1 | 0 | 0 | 0 | 0 | 1 | 0 | 0 | 0 | 1 | 0 | 1 | 0 | 0
1 | 378 | 16 | 1 | 773 | 2 | 0 | 0 | 0 | 0 | 0 | 0 | 0 | 0 | 0 | 1 | 1 | 1 | 0 | 1
0 | 0 | 0 | 1 | 823 | 5 | 0 | 0 | 0 | 0 | 0 | 0 | 1 | 0 | 0 | 0 | 1 | 1 | 0 | 0
1 | 373 | 8 | 1 | 723 | 4 | 0 | 0 | 0 | 0 | 0 | 0 | 0 | 0 | 0 | 1 | 1 | 0 | 0 | 0
0 | 0 | 0 | 0 | 0 | 0 | 0 | 0 | 0 | 0 | 0 | 0 | 0 | 0 | 0 | 0 | 0 | 0 | 0 | 0
1 | 393 | 0 | 0 | 0 | 0 | 0 | 0 | 0 | 0 | 0 | 0 | 0 | 0 | 0 | 0 | 0 | 0 | 1 | 0
0 | 0 | 0 | 1 | 823 | 4 | 0 | 0 | 0 | 0 | 0 | 0 | 0 | 0 | 0 | 0 | 0 | 0 | 0 | 0
0 | 0 | 0 | 0 | 0 | 0 | 0 | 0 | 0 | 0 | 0 | 0 | 0 | 0 | 0 | 1 | 0 | 0 | 1 | 0
1 | 333 | 0 | 1 | 773 | 4 | 0 | 1 | 0 | 0 | 0 | 0 | 0 | 0 | 0 | 1 | 0 | 1 | 1 | 0
1 | 0 | 16 | 1 | 0 | 4 | 0 | 1 | 0 | 0 | 1 | 1 | 0 | 0 | 0 | 0 | 0 | 1 | 0 | 0
1 | 378 | 4 | 0 | 0 | 0 | 0 | 0 | 0 | 0 | 1 | 0 | 0 | 1 | 0 | 0 | 0 | 0 | 0 | 1
1 | 393 | 0 | 0 | 0 | 0 | 0 | 0 | 0 | 0 | 0 | 1 | 0 | 0 | 0 | 0 | 1 | 0 | 0 | 0
1 | 333 | 12 | 0 | 0 | 0 | 0 | 0 | 0 | 0 | 0 | 1 | 0 | 0 | 0 | 0 | 0 | 1 | 0 | 0
0 | 0 | 0 | 1 | 0 | 5 | 0 | 0 | 0 | 0 | 0 | 0 | 1 | 0 | 0 | 0 | 1 | 1 | 0 | 0
1 | 383 | 24 | 0 | 0 | 0 | 0 | 0 | 0 | 0 | 0 | 0 | 0 | 1 | 1 | 0 | 1 | 1 | 0 | 0
1 | 393 | 10 | 1 | 973 | 4 | 0 | 0 | 0 | 0 | 0 | 0 | 0 | 1 | 0 | 0 | 0 | 1 | 1 | 0
1 | 368 | 16 | 0 | 0 | 0 | 0 | 0 | 0 | 0 | 0 | 1 | 1 | 0 | 0 | 0 | 0 | 1 | 1 | 0
1 | 363 | 0 | 1 | 723 | 2 | 0 | 0 | 0 | 0 | 0 | 0 | 1 | 0 | 0 | 1 | 0 | 1 | 0 | 0
1 | 393 | 24 | 1 | 773 | 6 | 0 | 0 | 0 | 0 | 1 | 0 | 0 | 0 | 0 | 0 | 0 | 1 | 1 | 0
0 | 0 | 0 | 0 | 0 | 0 | 0 | 0 | 0 | 0 | 0 | 0 | 0 | 0 | 1 | 0 | 0 | 0 | 1 | 1
1 | 353 | 12 | 1 | 723 | 4 | 0 | 0 | 0 | 0 | 0 | 1 | 0 | 0 | 0 | 0 | 1 | 1 | 0 | 0
1 | 0 | 0 | 1 | 673 | 4 | 0 | 1 | 0 | 0 | 1 | 1 | 0 | 0 | 0 | 0 | 1 | 1 | 0 | 0
1 | 383 | 6 | 0 | 0 | 0 | 0 | 1 | 0 | 16 | 1 | 1 | 0 | 0 | 0 | 0 | 0 | 1 | 0 | 1
1 | 383 | 16 | 1 | 823 | 4 | 0 | 1 | 0 | 16 | 1 | 1 | 0 | 0 | 0 | 1 | 1 | 1 | 0 | 0
0 | 0 | 0 | 0 | 0 | 0 | 1 | 0 | 0 | 0 | 0 | 0 | 0 | 0 | 0 | 1 | 0 | 0 | 0 | 0
1 | 383 | 24 | 1 | 873 | 5 | 0 | 0 | 0 | 0 | 0 | 0 | 0 | 0 | 0 | 0 | 0 | 0 | 1 | 0
0 | 0 | 0 | 0 | 0 | 0 | 0 | 0 | 0 | 0 | 0 | 0 | 0 | 1 | 1 | 0 | 0 | 0 | 1 | 0
1 | 0 | 24 | 1 | 1298 | 3 | 0 | 0 | 0 | 0 | 0 | 0 | 0 | 0 | 0 | 1 | 1 | 1 | 1 | 0
1 | 383 | 16 | 1 | 723 | 4 | 1 | 0 | 0 | 0 | 1 | 1 | 0 | 0 | 0 | 0 | 0 | 0 | 0 | 0
1 | 353 | 0.5 | 0 | 0 | 0 | 0 | 0 | 0 | 0 | 1 | 1 | 0 | 0 | 0 | 0 | 1 | 1 | 0 | 0
0 | 0 | 0 | 0 | 0 | 0 | 0 | 0 | 0 | 0 | 0 | 0 | 0 | 0 | 0 | 0 | 1 | 1 | 0 | 0
1 | 353 | 12 | 1 | 773 | 3 | 0 | 1 | 343 | 1 | 0 | 0 | 0 | 0 | 0 | 1 | 1 | 1 | 0 | 0
1 | 378 | 12 | 1 | 723 | 3 | 0 | 0 | 0 | 0 | 0 | 0 | 0 | 1 | 1 | 0 | 0 | 1 | 1 | 0
1 | 333 | 12 | 1 | 1073 | 5 | 0 | 0 | 0 | 0 | 0 | 1 | 0 | 0 | 0 | 0 | 1 | 1 | 1 | 0
1 | 0 | 16 | 1 | 0 | 3 | 0 | 0 | 0 | 0 | 0 | 1 | 0 | 0 | 0 | 0 | 1 | 1 | 1 | 0
1 | 378 | 0 | 1 | 673 | 5 | 0 | 0 | 0 | 0 | 1 | 1 | 0 | 1 | 1 | 0 | 1 | 1 | 1 | 0
1 | 383 | 16 | 1 | 773 | 4 | 0 | 0 | 0 | 0 | 1 | 1 | 0 | 0 | 0 | 0 | 0 | 1 | 0 | 0
1 | 393 | 16 | 1 | 673 | 2 | 0 | 0 | 0 | 0 | 0 | 1 | 0 | 0 | 0 | 0 | 1 | 0 | 0 | 0
1 | 403 | 10 | 1 | 773 | 6 | 0 | 1 | 343 | 1 | 1 | 1 | 1 | 0 | 0 | 0 | 1 | 1 | 1 | 0
1 | 373 | 12 | 1 | 773 | 5 | 0 | 1 | 0 | 0 | 1 | 1 | 0 | 1 | 0 | 0 | 1 | 1 | 0 | 0
1 | 383 | 24 | 1 | 873 | 5 | 0 | 1 | 298 | 0 | 0 | 0 | 1 | 0 | 1 | 1 | 1 | 0 | 0 | 1
1 | 343 | 8 | 0 | 0 | 0 | 0 | 0 | 0 | 0 | 0 | 1 | 0 | 0 | 0 | 1 | 1 | 1 | 0 | 0
1 | 383 | 16 | 1 | 873 | 2 | 0 | 0 | 0 | 0 | 1 | 0 | 0 | 0 | 0 | 0 | 0 | 1 | 0 | 0
1 | 333 | 24 | 1 | 773 | 6 | 0 | 0 | 0 | 0 | 0 | 0 | 0 | 1 | 1 | 1 | 0 | 0 | 1 | 0
0 | 0 | 0 | 0 | 0 | 0 | 0 | 0 | 0 | 0 | 0 | 0 | 0 | 0 | 0 | 0 | 0 | 1 | 0 | 0
0 | 0 | 0 | 0 | 0 | 0 | 0 | 0 | 0 | 0 | 0 | 0 | 0 | 0 | 0 | 0 | 0 | 1 | 0 | 0
1 | 298 | 16 | 1 | 823 | 3 | 0 | 0 | 0 | 0 | 0 | 0 | 0 | 0 | 0 | 0 | 0 | 0 | 1 | 0
1 | 353 | 24 | 1 | 873 | 2 | 0 | 0 | 0 | 0 | 1 | 0 | 0 | 0 | 0 | 1 | 1 | 1 | 0 | 0
1 | 373 | 16 | 0 | 0 | 0 | 0 | 0 | 0 | 0 | 1 | 1 | 0 | 0 | 0 | 0 | 1 | 1 | 0 | 0
1 | 393 | 16 | 1 | 673 | 8 | 1 | 0 | 0 | 0 | 0 | 1 | 1 | 0 | 0 | 0 | 1 | 1 | 1 | 0
1 | 393 | 12 | 1 | 673 | 6 | 0 | 0 | 0 | 0 | 0 | 0 | 0 | 0 | 0 | 0 | 0 | 0 | 1 | 0
1 | 373 | 12 | 1 | 723 | 4 | 0 | 0 | 0 | 0 | 0 | 0 | 0 | 0 | 0 | 0 | 1 | 1 | 0 | 0
1 | 373 | 16 | 1 | 773 | 4 | 0 | 1 | 0 | 0 | 0 | 0 | 0 | 0 | 0 | 0 | 1 | 0 | 0 | 0
1 | 353 | 16 | 1 | 873 | 5 | 1 | 0 | 0 | 0 | 0 | 0 | 0 | 0 | 0 | 0 | 0 | 0 | 0 | 0
0 | 0 | 0 | 1 | 823 | 4 | 0 | 0 | 0 | 0 | 0 | 0 | 0 | 0 | 0 | 0 | 0 | 0 | 1 | 0
1 | 383 | 16 | 1 | 773 | 1 | 1 | 0 | 0 | 0 | 1 | 0 | 0 | 0 | 0 | 0 | 0 | 0 | 1 | 0
1 | 383 | 12 | 1 | 623 | 4 | 0 | 0 | 0 | 0 | 0 | 0 | 0 | 0 | 0 | 0 | 0 | 0 | 1 | 0
1 | 393 | 0 | 0 | 0 | 0 | 0 | 0 | 0 | 0 | 0 | 0 | 0 | 0 | 0 | 0 | 1 | 0 | 0 | 0
1 | 333 | 0 | 1 | 673 | 4 | 0 | 0 | 0 | 0 | 0 | 1 | 0 | 0 | 0 | 0 | 0 | 1 | 0 | 0
1 | 353 | 24 | 0 | 0 | 0 | 0 | 0 | 0 | 0 | 0 | 1 | 0 | 0 | 0 | 0 | 0 | 1 | 0 | 0
1 | 393 | 24 | 1 | 673 | 3 | 0 | 0 | 0 | 0 | 0 | 0 | 0 | 0 | 0 | 0 | 1 | 1 | 0 | 0
0 | 0 | 0 | 1 | 823 | 12 | 0 | 0 | 0 | 0 | 0 | 0 | 0 | 0 | 0 | 0 | 0 | 0 | 1 | 0
1 | 333 | 5 | 1 | 873 | 2 | 0 | 0 | 0 | 0 | 0 | 1 | 0 | 0 | 0 | 0 | 1 | 1 | 0 | 0
1 | 373 | 16 | 1 | 673 | 6 | 0 | 1 | 0 | 0 | 1 | 1 | 0 | 0 | 0 | 0 | 1 | 1 | 0 | 0
1 | 373 | 12 | 1 | 773 | 3 | 0 | 1 | 0 | 0 | 1 | 1 | 0 | 1 | 0 | 0 | 1 | 1 | 0 | 0
1 | 323 | 0 | 0 | 0 | 0 | 0 | 0 | 0 | 0 | 0 | 0 | 0 | 1 | 0 | 0 | 1 | 1 | 0 | 0
0 | 0 | 0 | 0 | 0 | 0 | 0 | 0 | 0 | 0 | 0 | 1 | 0 | 0 | 0 | 1 | 0 | 0 | 0 | 0
1 | 373 | 24 | 0 | 0 | 0 | 0 | 0 | 0 | 0 | 0 | 0 | 0 | 0 | 0 | 0 | 0 | 1 | 0 | 0
1 | 383 | 12 | 1 | 823 | 3 | 0 | 0 | 0 | 0 | 0 | 0 | 1 | 0 | 0 | 0 | 0 | 0 | 1 | 0
0 | 0 | 0 | 1 | 773 | 4 | 1 | 0 | 0 | 0 | 0 | 1 | 0 | 0 | 0 | 0 | 0 | 0 | 0 | 0
0 | 0 | 0 | 1 | 773 | 2 | 0 | 0 | 0 | 0 | 0 | 0 | 0 | 0 | 0 | 0 | 0 | 1 | 1 | 0
1 | 333 | 12 | 0 | 0 | 0 | 0 | 0 | 0 | 0 | 0 | 1 | 0 | 0 | 0 | 0 | 0 | 1 | 0 | 0
1 | 378 | 12 | 1 | 773 | 6 | 0 | 1 | 0 | 48 | 1 | 1 | 0 | 0 | 1 | 1 | 0 | 1 | 0 | 1
1 | 333 | 5 | 1 | 673 | 4 | 0 | 0 | 0 | 0 | 1 | 1 | 0 | 0 | 0 | 0 | 0 | 0 | 0 | 0
0 | 0 | 0 | 1 | 773 | 2 | 0 | 0 | 0 | 0 | 0 | 0 | 0 | 0 | 0 | 0 | 0 | 0 | 0 | 0
1 | 383 | 16 | 1 | 873 | 4 | 0 | 0 | 0 | 0 | 0 | 0 | 0 | 1 | 1 | 0 | 1 | 1 | 1 | 0
1 | 383 | 9 | 0 | 0 | 0 | 0 | 0 | 0 | 0 | 0 | 0 | 0 | 0 | 0 | 0 | 0 | 0 | 0 | 0
1 | 0 | 0 | 0 | 0 | 0 | 0 | 0 | 0 | 0 | 0 | 0 | 0 | 0 | 0 | 0 | 1 | 1 | 0 | 1
1 | 343 | 0 | 1 | 773 | 2 | 0 | 0 | 0 | 0 | 0 | 0 | 0 | 0 | 0 | 1 | 0 | 0 | 1 | 0
1 | 393 | 12 | 1 | 773 | 4 | 0 | 0 | 0 | 0 | 0 | 0 | 0 | 0 | 0 | 1 | 0 | 1 | 0 | 0
1 | 383 | 16 | 1 | 773 | 5 | 0 | 1 | 0 | 48 | 1 | 1 | 0 | 0 | 0 | 1 | 1 | 1 | 0 | 0
0 | 0 | 0 | 1 | 0 | 5 | 0 | 0 | 0 | 0 | 0 | 0 | 0 | 0 | 0 | 0 | 0 | 0 | 0 | 0
1 | 373 | 16 | 1 | 673 | 6 | 0 | 0 | 0 | 0 | 0 | 0 | 0 | 0 | 0 | 0 | 0 | 0 | 1 | 0
1 | 353 | 16 | 0 | 0 | 0 | 0 | 0 | 0 | 0 | 1 | 1 | 0 | 0 | 0 | 1 | 0 | 1 | 0 | 0
0 | 0 | 0 | 0 | 0 | 0 | 0 | 0 | 0 | 0 | 0 | 0 | 0 | 0 | 0 | 0 | 0 | 0 | 0 | 0
1 | 393 | 16 | 0 | 0 | 0 | 0 | 0 | 0 | 0 | 1 | 1 | 0 | 0 | 1 | 0 | 0 | 0 | 0 | 0
0 | 0 | 0 | 0 | 0 | 0 | 0 | 0 | 0 | 0 | 0 | 1 | 0 | 0 | 0 | 0 | 0 | 0 | 1 | 0
0 | 0 | 0 | 1 | 823 | 6 | 0 | 0 | 0 | 0 | 1 | 1 | 0 | 0 | 0 | 0 | 0 | 1 | 0 | 0
1 | 353 | 12 | 1 | 673 | 2 | 0 | 1 | 0 | 0 | 0 | 1 | 0 | 0 | 0 | 0 | 0 | 1 | 0 | 0
1 | 0 | 48 | 0 | 0 | 0 | 0 | 0 | 0 | 0 | 0 | 0 | 0 | 0 | 0 | 0 | 0 | 0 | 0 | 0
0 | 0 | 0 | 1 | 773 | 1 | 0 | 0 | 0 | 0 | 0 | 0 | 0 | 0 | 0 | 0 | 0 | 0 | 1 | 0
1 | 373 | 12 | 1 | 773 | 4 | 0 | 0 | 0 | 0 | 0 | 0 | 1 | 0 | 0 | 0 | 1 | 0 | 1 | 0
1 | 383 | 24 | 1 | 0 | 5 | 0 | 0 | 0 | 0 | 1 | 0 | 0 | 0 | 1 | 0 | 1 | 1 | 0 | 1
1 | 373 | 12 | 1 | 823 | 8 | 0 | 0 | 0 | 0 | 0 | 0 | 0 | 0 | 0 | 0 | 0 | 1 | 0 | 0
1 | 0 | 16 | 1 | 823 | 5 | 0 | 0 | 0 | 0 | 0 | 1 | 0 | 0 | 0 | 0 | 1 | 1 | 0 | 0
0 | 0 | 0 | 0 | 0 | 0 | 0 | 0 | 0 | 0 | 0 | 1 | 0 | 0 | 0 | 0 | 1 | 1 | 0 | 0
1 | 383 | 12 | 1 | 573 | 4 | 0 | 0 | 0 | 0 | 1 | 1 | 0 | 0 | 0 | 0 | 1 | 0 | 0 | 0
1 | 353 | 16 | 1 | 873 | 12 | 0 | 0 | 0 | 0 | 0 | 0 | 0 | 0 | 0 | 0 | 0 | 0 | 1 | 0
1 | 323 | 0 | 1 | 773 | 5 | 0 | 0 | 0 | 0 | 0 | 0 | 1 | 0 | 0 | 0 | 0 | 1 | 1 | 0
1 | 378 | 24 | 1 | 773 | 6 | 0 | 0 | 0 | 0 | 0 | 0 | 0 | 0 | 0 | 1 | 1 | 1 | 0 | 0
1 | 0 | 0 | 1 | 873 | 4 | 0 | 0 | 0 | 0 | 1 | 0 | 1 | 1 | 1 | 0 | 1 | 1 | 1 | 1
1 | 393 | 16 | 1 | 773 | 5 | 1 | 0 | 0 | 0 | 1 | 0 | 0 | 0 | 0 | 0 | 0 | 1 | 0 | 0
1 | 393 | 5 | 1 | 0 | 6 | 0 | 0 | 0 | 0 | 1 | 0 | 0 | 0 | 0 | 0 | 1 | 0 | 0 | 0
1 | 0 | 0 | 0 | 0 | 0 | 0 | 0 | 0 | 0 | 0 | 1 | 0 | 0 | 1 | 1 | 0 | 0 | 0 | 0
1 | 393 | 16 | 0 | 0 | 0 | 0 | 0 | 0 | 0 | 1 | 1 | 0 | 0 | 0 | 0 | 1 | 1 | 0 | 0
1 | 393 | 16 | 1 | 773 | 5 | 0 | 0 | 0 | 0 | 0 | 0 | 1 | 1 | 1 | 0 | 0 | 0 | 1 | 0
1 | 393 | 16 | 1 | 723 | 3 | 0 | 0 | 0 | 0 | 0 | 0 | 1 | 0 | 0 | 1 | 1 | 1 | 1 | 0
1 | 383 | 16 | 1 | 823 | 3 | 0 | 0 | 0 | 0 | 0 | 0 | 0 | 0 | 0 | 0 | 0 | 1 | 1 | 0
1 | 393 | 3 | 1 | 773 | 5 | 0 | 0 | 0 | 0 | 1 | 1 | 0 | 0 | 0 | 1 | 0 | 1 | 0 | 0
1 | 383 | 6 | 1 | 773 | 4 | 1 | 0 | 0 | 0 | 1 | 1 | 0 | 0 | 0 | 0 | 0 | 1 | 1 | 0
1 | 353 | 12 | 1 | 823 | 3 | 0 | 1 | 0 | 0 | 1 | 1 | 0 | 0 | 0 | 0 | 1 | 1 | 0 | 0
1 | 333 | 12 | 0 | 0 | 0 | 0 | 0 | 0 | 0 | 0 | 0 | 0 | 0 | 0 | 0 | 1 | 1 | 0 | 0
1 | 378 | 6 | 1 | 773 | 6 | 0 | 0 | 0 | 0 | 0 | 0 | 0 | 0 | 0 | 1 | 1 | 0 | 1 | 0
1 | 373 | 24 | 1 | 873 | 2 | 0 | 0 | 0 | 0 | 0 | 0 | 0 | 0 | 0 | 1 | 0 | 0 | 1 | 1
1 | 383 | 12 | 1 | 773 | 6 | 0 | 0 | 0 | 0 | 0 | 1 | 0 | 0 | 0 | 0 | 0 | 1 | 0 | 0
1 | 393 | 4 | 1 | 673 | 15 | 1 | 0 | 0 | 0 | 1 | 1 | 0 | 0 | 0 | 0 | 0 | 1 | 0 | 0
1 | 393 | 2 | 1 | 823 | 2 | 0 | 0 | 0 | 0 | 0 | 0 | 0 | 0 | 0 | 0 | 0 | 0 | 1 | 0
0 | 0 | 0 | 1 | 873 | 6 | 0 | 1 | 0 | 0 | 0 | 0 | 1 | 0 | 0 | 0 | 1 | 1 | 0 | 0
1 | 373 | 16 | 1 | 773 | 4 | 0 | 1 | 363 | 3 | 1 | 1 | 0 | 0 | 0 | 0 | 1 | 1 | 0 | 0
1 | 0 | 0 | 1 | 0 | 3 | 0 | 0 | 0 | 0 | 0 | 0 | 0 | 0 | 0 | 0 | 0 | 1 | 0 | 0
0 | 0 | 0 | 1 | 973 | 0.5 | 0 | 0 | 0 | 0 | 0 | 1 | 0 | 0 | 0 | 0 | 0 | 0 | 0 | 0
1 | 353 | 0 | 1 | 823 | 4 | 0 | 1 | 363 | 24 | 0 | 1 | 0 | 0 | 0 | 1 | 0 | 1 | 0 | 0
1 | 393 | 0 | 1 | 973 | 4 | 0 | 0 | 0 | 0 | 0 | 0 | 0 | 0 | 0 | 0 | 0 | 0 | 1 | 0
1 | 0 | 0 | 1 | 823 | 4 | 0 | 0 | 0 | 0 | 0 | 0 | 0 | 0 | 0 | 1 | 0 | 0 | 1 | 0
1 | 353 | 12 | 1 | 773 | 5 | 0 | 0 | 0 | 0 | 0 | 0 | 0 | 0 | 0 | 0 | 1 | 1 | 0 | 0
1 | 353 | 12 | 0 | 0 | 0 | 0 | 0 | 0 | 0 | 0 | 1 | 0 | 0 | 0 | 1 | 0 | 0 | 0 | 0
1 | 0 | 0 | 1 | 773 | 5 | 0 | 0 | 0 | 0 | 0 | 0 | 0 | 0 | 0 | 0 | 0 | 0 | 1 | 0
1 | 383 | 16 | 1 | 773 | 5 | 0 | 0 | 0 | 0 | 1 | 1 | 0 | 0 | 0 | 1 | 1 | 1 | 0 | 0
0 | 0 | 0 | 0 | 0 | 0 | 0 | 0 | 0 | 0 | 0 | 0 | 0 | 0 | 0 | 0 | 0 | 0 | 0 | 0
1 | 373 | 0 | 0 | 0 | 0 | 0 | 1 | 363 | 24 | 1 | 0 | 0 | 0 | 0 | 0 | 1 | 1 | 0 | 0
1 | 343 | 24 | 1 | 723 | 6 | 0 | 0 | 0 | 0 | 0 | 1 | 0 | 0 | 0 | 1 | 0 | 1 | 0 | 0
1 | 383 | 12 | 0 | 0 | 0 | 1 | 0 | 0 | 0 | 1 | 1 | 0 | 0 | 1 | 0 | 1 | 1 | 0 | 0
1 | 353 | 0 | 1 | 773 | 6 | 0 | 0 | 0 | 0 | 0 | 0 | 0 | 1 | 1 | 1 | 0 | 1 | 0 | 0
1 | 353 | 6 | 1 | 623 | 2 | 0 | 0 | 0 | 0 | 0 | 0 | 0 | 0 | 0 | 0 | 1 | 1 | 1 | 0
1 | 383 | 16 | 1 | 723 | 5 | 0 | 1 | 363 | 24 | 1 | 1 | 0 | 0 | 0 | 1 | 0 | 1 | 0 | 0
1 | 393 | 12 | 1 | 0 | 0 | 0 | 1 | 298 | 1 | 1 | 1 | 0 | 0 | 0 | 1 | 0 | 0 | 0 | 0
1 | 393 | 16 | 1 | 0 | 0 | 0 | 0 | 0 | 0 | 0 | 0 | 0 | 0 | 0 | 0 | 1 | 0 | 1 | 0
1 | 403 | 16 | 0 | 0 | 0 | 0 | 0 | 0 | 0 | 0 | 0 | 0 | 0 | 0 | 0 | 1 | 0 | 0 | 0
1 | 298 | 16 | 1 | 673 | 18 | 0 | 0 | 0 | 0 | 0 | 0 | 0 | 0 | 0 | 0 | 0 | 0 | 1 | 0
1 | 358 | 16 | 1 | 773 | 4 | 0 | 0 | 0 | 0 | 0 | 0 | 0 | 0 | 0 | 0 | 1 | 1 | 0 | 0
1 | 383 | 0 | 1 | 973 | 3 | 0 | 0 | 0 | 0 | 0 | 0 | 0 | 0 | 0 | 1 | 0 | 0 | 1 | 0
1 | 373 | 12 | 0 | 0 | 0 | 1 | 0 | 0 | 0 | 1 | 1 | 0 | 0 | 0 | 1 | 1 | 1 | 0 | 0
1 | 383 | 0 | 1 | 0 | 0 | 0 | 0 | 0 | 0 | 0 | 0 | 0 | 0 | 0 | 0 | 1 | 1 | 0 | 0
1 | 383 | 0 | 1 | 673 | 4 | 0 | 1 | 298 | 24 | 0 | 1 | 0 | 0 | 0 | 1 | 0 | 1 | 0 | 0
0 | 0 | 0 | 0 | 0 | 0 | 0 | 0 | 0 | 0 | 0 | 0 | 0 | 0 | 0 | 0 | 0 | 0 | 0 | 0
1 | 373 | 16 | 1 | 773 | 4 | 0 | 0 | 0 | 0 | 1 | 1 | 0 | 0 | 0 | 0 | 1 | 0 | 0 | 0
1 | 373 | 12 | 0 | 0 | 0 | 0 | 0 | 0 | 0 | 0 | 1 | 0 | 0 | 0 | 0 | 1 | 1 | 0 | 1
1 | 393 | 12 | 1 | 523 | 4 | 0 | 0 | 0 | 0 | 0 | 0 | 1 | 0 | 0 | 0 | 0 | 1 | 1 | 1
1 | 373 | 12 | 1 | 823 | 2 | 0 | 1 | 298 | 24 | 1 | 1 | 0 | 0 | 0 | 0 | 1 | 0 | 0 | 0
1 | 353 | 0 | 1 | 523 | 2 | 0 | 0 | 0 | 0 | 0 | 1 | 0 | 0 | 0 | 0 | 0 | 0 | 1 | 0
1 | 373 | 8 | 1 | 673 | 4 | 0 | 0 | 0 | 0 | 0 | 1 | 0 | 0 | 0 | 0 | 0 | 1 | 0 | 0
1 | 0 | 0 | 1 | 773 | 2 | 0 | 0 | 0 | 0 | 0 | 0 | 0 | 0 | 0 | 0 | 0 | 0 | 1 | 1
1 | 393 | 10 | 0 | 0 | 0 | 0 | 0 | 0 | 0 | 0 | 0 | 0 | 0 | 0 | 0 | 1 | 1 | 1 | 0
0 | 0 | 0 | 0 | 0 | 0 | 0 | 1 | 298 | 24 | 1 | 1 | 0 | 0 | 0 | 1 | 0 | 1 | 0 | 0
1 | 353 | 12 | 1 | 823 | 2 | 0 | 0 | 0 | 0 | 0 | 0 | 1 | 0 | 0 | 0 | 0 | 1 | 1 | 0
1 | 378 | 16 | 1 | 823 | 3 | 0 | 1 | 298 | 24 | 0 | 0 | 0 | 0 | 0 | 0 | 1 | 1 | 0 | 0
1 | 373 | 16 | 1 | 823 | 5 | 0 | 0 | 0 | 0 | 0 | 1 | 0 | 0 | 0 | 0 | 1 | 1 | 0 | 0
1 | 333 | 48 | 1 | 823 | 8 | 0 | 0 | 0 | 0 | 0 | 1 | 0 | 0 | 0 | 0 | 0 | 1 | 0 | 0
0 | 0 | 0 | 0 | 0 | 0 | 0 | 0 | 0 | 0 | 0 | 0 | 0 | 0 | 0 | 0 | 0 | 0 | 1 | 0
1 | 393 | 16 | 1 | 823 | 5 | 0 | 0 | 0 | 0 | 1 | 1 | 0 | 0 | 0 | 1 | 1 | 1 | 0 | 0
0 | 0 | 0 | 0 | 0 | 0 | 0 | 0 | 0 | 0 | 0 | 0 | 0 | 0 | 0 | 0 | 0 | 0 | 0 | 0
1 | 393 | 12 | 1 | 573 | 3 | 0 | 0 | 0 | 0 | 1 | 0 | 0 | 0 | 0 | 0 | 1 | 1 | 0 | 0
1 | 378 | 16 | 1 | 773 | 0 | 0 | 0 | 0 | 0 | 1 | 0 | 0 | 0 | 0 | 0 | 1 | 1 | 0 | 0
1 | 0 | 48 | 1 | 823 | 5 | 1 | 0 | 0 | 0 | 0 | 0 | 0 | 0 | 0 | 0 | 0 | 0 | 1 | 0
1 | 393 | 2 | 1 | 773 | 2 | 0 | 0 | 0 | 0 | 0 | 0 | 0 | 0 | 0 | 0 | 0 | 0 | 1 | 0
1 | 383 | 16 | 1 | 823 | 6 | 0 | 0 | 0 | 0 | 1 | 1 | 0 | 0 | 0 | 0 | 0 | 0 | 0 | 0
1 | 0 | 0 | 0 | 0 | 0 | 0 | 0 | 0 | 0 | 1 | 1 | 0 | 0 | 0 | 0 | 0 | 1 | 0 | 0
1 | 383 | 16 | 1 | 673 | 3 | 0 | 0 | 0 | 0 | 0 | 0 | 0 | 0 | 0 | 0 | 1 | 1 | 0 | 0
0 | 0 | 0 | 0 | 0 | 0 | 0 | 0 | 0 | 0 | 0 | 0 | 0 | 0 | 0 | 1 | 0 | 0 | 0 | 0
1 | 393 | 4 | 1 | 1173 | 2 | 0 | 0 | 0 | 0 | 0 | 1 | 0 | 0 | 0 | 1 | 0 | 0 | 0 | 0
1 | 0 | 24 | 1 | 0 | 5 | 0 | 0 | 0 | 0 | 0 | 0 | 0 | 0 | 0 | 1 | 0 | 0 | 0 | 0
1 | 383 | 16 | 1 | 973 | 6 | 0 | 0 | 0 | 0 | 0 | 1 | 0 | 0 | 0 | 0 | 0 | 0 | 1 | 0
1 | 373 | 16 | 1 | 873 | 6 | 0 | 0 | 0 | 0 | 1 | 1 | 0 | 0 | 0 | 1 | 0 | 0 | 0 | 0
1 | 323 | 5 | 0 | 0 | 0 | 1 | 0 | 0 | 0 | 0 | 1 | 0 | 0 | 0 | 1 | 0 | 0 | 0 | 0
1 | 383 | 24 | 1 | 723 | 4 | 0 | 0 | 0 | 0 | 0 | 0 | 0 | 0 | 0 | 0 | 0 | 1 | 1 | 1
0 | 0 | 0 | 1 | 773 | 5 | 0 | 0 | 0 | 0 | 0 | 0 | 0 | 0 | 0 | 1 | 1 | 1 | 0 | 0
0 | 0 | 0 | 1 | 773 | 5 | 0 | 0 | 0 | 0 | 0 | 0 | 1 | 0 | 0 | 0 | 0 | 1 | 0 | 0
1 | 0 | 16 | 1 | 773 | 6 | 0 | 1 | 0 | 12 | 0 | 0 | 0 | 1 | 1 | 1 | 0 | 1 | 0 | 0
1 | 353 | 24 | 0 | 0 | 0 | 0 | 0 | 0 | 0 | 1 | 1 | 0 | 0 | 0 | 1 | 0 | 1 | 0 | 0
0 | 0 | 0 | 0 | 0 | 0 | 0 | 0 | 0 | 0 | 0 | 0 | 0 | 0 | 0 | 0 | 0 | 0 | 0 | 0
1 | 353 | 12 | 1 | 823 | 4 | 0 | 1 | 0 | 48 | 0 | 0 | 0 | 0 | 0 | 1 | 1 | 1 | 0 | 0
1 | 373 | 16 | 1 | 823 | 6 | 0 | 0 | 0 | 0 | 1 | 1 | 0 | 0 | 0 | 0 | 1 | 1 | 0 | 0
1 | 383 | 12 | 1 | 823 | 12 | 0 | 0 | 0 | 0 | 1 | 1 | 0 | 0 | 0 | 0 | 1 | 0 | 0 | 0
0 | 0 | 0 | 0 | 0 | 0 | 1 | 0 | 0 | 0 | 0 | 0 | 0 | 0 | 0 | 0 | 0 | 0 | 0 | 0
1 | 0 | 48 | 1 | 0 | 4 | 0 | 0 | 0 | 0 | 0 | 0 | 0 | 0 | 0 | 1 | 0 | 1 | 1 | 1
1 | 383 | 12 | 1 | 793 | 4 | 0 | 0 | 0 | 0 | 0 | 0 | 0 | 0 | 0 | 0 | 0 | 0 | 1 | 0
1 | 383 | 16 | 1 | 1073 | 4 | 0 | 0 | 0 | 0 | 1 | 1 | 0 | 0 | 0 | 0 | 0 | 1 | 0 | 0
0 | 0 | 0 | 0 | 0 | 0 | 0 | 0 | 0 | 0 | 0 | 0 | 0 | 0 | 0 | 0 | 0 | 0 | 0 | 0
0 | 0 | 0 | 0 | 0 | 0 | 0 | 0 | 0 | 0 | 0 | 0 | 0 | 0 | 0 | 0 | 0 | 0 | 0 | 0
1 | 393 | 16 | 1 | 723 | 4 | 0 | 0 | 0 | 0 | 0 | 0 | 0 | 0 | 0 | 0 | 0 | 0 | 1 | 0
1 | 378 | 16 | 1 | 723 | 2 | 0 | 0 | 0 | 0 | 0 | 0 | 0 | 1 | 1 | 0 | 1 | 1 | 1 | 0
0 | 0 | 0 | 1 | 0 | 0 | 0 | 1 | 0 | 48 | 0 | 0 | 0 | 0 | 0 | 1 | 0 | 1 | 0 | 0
1 | 0 | 16 | 1 | 0 | 0 | 0 | 0 | 0 | 0 | 1 | 1 | 0 | 0 | 0 | 0 | 1 | 1 | 1 | 0
1 | 298 | 0 | 1 | 823 | 3 | 0 | 0 | 0 | 0 | 0 | 0 | 0 | 1 | 1 | 0 | 0 | 0 | 1 | 0
1 | 383 | 0 | 1 | 773 | 4 | 0 | 0 | 0 | 0 | 0 | 0 | 0 | 0 | 0 | 1 | 1 | 1 | 0 | 0
1 | 393 | 16 | 1 | 773 | 5 | 0 | 1 | 0 | 0.5 | 0 | 0 | 0 | 0 | 0 | 1 | 0 | 0 | 0 | 0
1 | 393 | 12 | 1 | 823 | 4 | 0 | 0 | 0 | 0 | 0 | 0 | 1 | 0 | 0 | 0 | 0 | 0 | 1 | 0
1 | 333 | 12 | 1 | 673 | 4 | 0 | 0 | 0 | 0 | 0 | 1 | 0 | 0 | 0 | 0 | 1 | 1 | 0 | 0
1 | 393 | 16 | 1 | 973 | 4 | 0 | 0 | 0 | 0 | 0 | 1 | 0 | 0 | 0 | 0 | 1 | 1 | 1 | 0
1 | 383 | 16 | 1 | 773 | 5 | 0 | 0 | 0 | 0 | 0 | 0 | 0 | 0 | 0 | 1 | 1 | 0 | 1 | 0
1 | 378 | 4 | 1 | 763 | 3 | 0 | 0 | 0 | 0 | 0 | 1 | 0 | 0 | 0 | 1 | 0 | 1 | 1 | 0
1 | 363 | 12 | 1 | 673 | 3 | 0 | 1 | 298 | 24 | 1 | 1 | 0 | 1 | 1 | 0 | 1 | 1 | 1 | 0
1 | 0 | 0 | 1 | 823 | 4 | 0 | 0 | 0 | 0 | 0 | 1 | 1 | 0 | 0 | 1 | 1 | 1 | 1 | 0
1 | 373 | 12 | 1 | 773 | 5 | 0 | 0 | 0 | 0 | 1 | 1 | 0 | 0 | 0 | 0 | 1 | 1 | 0 | 0
1 | 393 | 16 | 1 | 723 | 3 | 0 | 1 | 298 | 3 | 1 | 0 | 0 | 0 | 0 | 0 | 1 | 1 | 0 | 0
1 | 373 | 16 | 1 | 973 | 2 | 0 | 0 | 0 | 0 | 0 | 0 | 1 | 1 | 1 | 0 | 1 | 0 | 0 | 0
1 | 343 | 6 | 0 | 0 | 0 | 0 | 0 | 0 | 0 | 1 | 1 | 0 | 0 | 0 | 0 | 0 | 1 | 1 | 0
1 | 383 | 24 | 1 | 773 | 3 | 0 | 0 | 0 | 0 | 0 | 0 | 0 | 0 | 0 | 1 | 0 | 1 | 0 | 0
1 | 353 | 12 | 1 | 723 | 2 | 0 | 1 | 298 | 3 | 0 | 0 | 0 | 1 | 0 | 1 | 0 | 1 | 0 | 0
1 | 298 | 0 | 1 | 823 | 2 | 0 | 0 | 0 | 0 | 0 | 0 | 0 | 1 | 1 | 0 | 0 | 0 | 1 | 0
0 | 0 | 0 | 0 | 0 | 0 | 0 | 0 | 0 | 0 | 0 | 0 | 0 | 1 | 0 | 0 | 0 | 0 | 0 | 0
1 | 383 | 16 | 1 | 823 | 5 | 0 | 0 | 0 | 0 | 0 | 0 | 0 | 0 | 0 | 0 | 0 | 0 | 1 | 0
1 | 393 | 16 | 1 | 0 | 0 | 0 | 0 | 0 | 0 | 0 | 0 | 0 | 1 | 1 | 0 | 0 | 1 | 0 | 0
0 | 0 | 0 | 1 | 823 | 2 | 1 | 1 | 1023 | 16 | 0 | 0 | 1 | 0 | 0 | 0 | 1 | 1 | 0 | 0
0 | 0 | 0 | 0 | 0 | 0 | 0 | 0 | 0 | 0 | 0 | 0 | 0 | 0 | 0 | 0 | 0 | 0 | 0 | 0
1 | 358 | 16 | 1 | 873 | 13 | 0 | 0 | 0 | 0 | 0 | 1 | 0 | 0 | 0 | 1 | 0 | 1 | 0 | 1
1 | 378 | 16 | 0 | 0 | 0 | 0 | 0 | 0 | 0 | 0 | 0 | 0 | 1 | 1 | 1 | 0 | 1 | 1 | 0
0 | 0 | 0 | 0 | 0 | 0 | 0 | 0 | 0 | 0 | 0 | 0 | 1 | 0 | 0 | 0 | 0 | 0 | 1 | 0
1 | 393 | 16 | 0 | 0 | 0 | 0 | 0 | 0 | 0 | 1 | 1 | 0 | 0 | 0 | 0 | 1 | 1 | 0 | 0
0 | 0 | 0 | 0 | 0 | 0 | 0 | 0 | 0 | 0 | 0 | 0 | 0 | 0 | 0 | 0 | 0 | 0 | 0 | 0
1 | 353 | 16 | 1 | 523 | 4 | 0 | 0 | 0 | 0 | 0 | 1 | 0 | 0 | 0 | 0 | 1 | 1 | 0 | 0
1 | 383 | 3 | 0 | 0 | 0 | 0 | 0 | 0 | 0 | 0 | 0 | 0 | 0 | 0 | 1 | 0 | 0 | 1 | 1
1 | 0 | 0 | 1 | 673 | 0 | 0 | 0 | 0 | 0 | 0 | 1 | 0 | 0 | 0 | 0 | 1 | 1 | 0 | 0
1 | 378 | 24 | 1 | 773 | 4 | 0 | 0 | 0 | 0 | 0 | 0 | 0 | 0 | 0 | 0 | 0 | 1 | 0 | 0
1 | 323 | 48 | 1 | 773 | 3 | 0 | 0 | 0 | 0 | 1 | 1 | 0 | 0 | 0 | 0 | 1 | 1 | 0 | 0
1 | 353 | 16 | 1 | 823 | 3 | 0 | 0 | 0 | 0 | 0 | 0 | 1 | 0 | 0 | 0 | 0 | 1 | 1 | 0
1 | 0 | 0 | 0 | 0 | 0 | 0 | 0 | 0 | 0 | 0 | 0 | 1 | 0 | 0 | 0 | 1 | 1 | 1 | 0
1 | 383 | 12 | 1 | 823 | 5 | 0 | 0 | 0 | 0 | 0 | 1 | 0 | 1 | 1 | 1 | 0 | 1 | 0 | 0
1 | 333 | 16 | 0 | 0 | 0 | 0 | 0 | 0 | 0 | 0 | 1 | 0 | 0 | 0 | 0 | 0 | 1 | 0 | 0
1 | 393 | 15 | 0 | 0 | 0 | 0 | 0 | 0 | 0 | 0 | 0 | 0 | 0 | 0 | 0 | 0 | 0 | 1 | 0
1 | 0 | 16 | 1 | 773 | 5 | 0 | 1 | 0 | 12 | 0 | 0 | 0 | 0 | 0 | 1 | 0 | 1 | 0 | 0
1 | 383 | 24 | 1 | 633 | 6 | 1 | 0 | 0 | 0 | 0 | 1 | 0 | 0 | 0 | 0 | 0 | 0 | 0 | 0
1 | 383 | 16 | 1 | 673 | 4 | 0 | 0 | 0 | 0 | 0 | 0 | 1 | 0 | 1 | 0 | 1 | 1 | 1 | 0
1 | 353 | 16 | 1 | 773 | 3 | 0 | 0 | 0 | 0 | 0 | 0 | 0 | 0 | 0 | 1 | 0 | 1 | 0 | 0
1 | 373 | 16 | 1 | 773 | 5 | 0 | 0 | 0 | 0 | 0 | 1 | 0 | 0 | 0 | 0 | 0 | 0 | 1 | 0
1 | 373 | 16 | 1 | 623 | 4 | 0 | 0 | 0 | 0 | 0 | 0 | 0 | 0 | 0 | 1 | 1 | 0 | 1 | 0
1 | 473 | 0 | 0 | 0 | 0 | 0 | 0 | 0 | 0 | 0 | 0 | 1 | 0 | 0 | 1 | 0 | 1 | 1 | 0
1 | 383 | 0 | 1 | 773 | 6 | 0 | 0 | 0 | 0 | 0 | 0 | 0 | 1 | 1 | 1 | 0 | 1 | 0 | 0
1 | 393 | 12 | 1 | 0 | 6 | 0 | 1 | 298 | 3 | 1 | 1 | 0 | 0 | 1 | 0 | 0 | 1 | 0 | 0
1 | 378 | 24 | 1 | 773 | 4 | 0 | 0 | 0 | 0 | 0 | 0 | 0 | 0 | 0 | 1 | 1 | 1 | 0 | 0
1 | 393 | 16 | 1 | 923 | 4 | 0 | 0 | 0 | 0 | 1 | 1 | 0 | 0 | 0 | 1 | 1 | 1 | 0 | 0
1 | 383 | 16 | 1 | 723 | 3 | 0 | 0 | 0 | 0 | 0 | 0 | 1 | 1 | 0 | 1 | 1 | 1 | 0 | 0
1 | 383 | 16 | 0 | 0 | 0 | 0 | 0 | 0 | 0 | 0 | 0 | 0 | 0 | 0 | 1 | 0 | 1 | 0 | 0
1 | 383 | 12 | 1 | 823 | 3 | 0 | 0 | 0 | 0 | 0 | 0 | 1 | 1 | 1 | 1 | 0 | 0 | 1 | 0
1 | 373 | 12 | 0 | 0 | 0 | 0 | 0 | 0 | 0 | 1 | 1 | 0 | 0 | 0 | 0 | 1 | 1 | 0 | 0
1 | 0 | 16 | 1 | 0 | 6 | 0 | 0 | 0 | 0 | 1 | 1 | 0 | 0 | 0 | 0 | 0 | 1 | 0 | 0
1 | 343 | 0 | 1 | 0 | 0 | 0 | 0 | 0 | 0 | 0 | 0 | 0 | 0 | 0 | 1 | 0 | 1 | 0 | 0
1 | 393 | 12 | 1 | 823 | 4 | 0 | 0 | 0 | 0 | 1 | 0 | 0 | 0 | 0 | 0 | 1 | 1 | 0 | 0
0 | 0 | 0 | 1 | 773 | 6 | 1 | 0 | 0 | 0 | 0 | 1 | 0 | 0 | 0 | 1 | 0 | 1 | 0 | 0
1 | 373 | 16 | 1 | 823 | 4 | 0 | 0 | 0 | 0 | 1 | 1 | 0 | 0 | 0 | 0 | 1 | 0 | 1 | 0
1 | 383 | 16 | 1 | 773 | 2 | 0 | 0 | 0 | 0 | 0 | 0 | 1 | 0 | 0 | 0 | 0 | 1 | 1 | 0
0 | 0 | 0 | 0 | 0 | 0 | 0 | 0 | 0 | 0 | 0 | 0 | 0 | 0 | 0 | 0 | 0 | 1 | 1 | 0
1 | 373 | 16 | 1 | 773 | 5 | 0 | 0 | 0 | 0 | 1 | 1 | 0 | 0 | 0 | 0 | 0 | 1 | 0 | 0